## Sheet1
RockName | Comment | P2O5 | SiO2 | TiO2 | Al2O3 | V2O3 | Cr2O3 | MgO | CaO | MnO | FeO | ZnO | Na2O | K2O | S | Total | MgN
CR1A | CR1A2_1 Pt4 | 1.0308 | 58.1234 | 3.8007 | 12.9525 |  | 0 | 1.0242 | 3.3184 | 0.1598 | 10.1897 |  | 2.5868 | 2.9191 | 0.0073 | 96.1126 | 15.19376
CR1A | CR1A2_1 Pt6 | 1.4053 | 59.2414 | 3.8531 | 12.2169 |  | 0 | 1.4092 | 3.6655 | 0.1973 | 10.0855 |  | 2.5712 | 1.1062 | 0.0105 | 95.7622 | 19.93925
CR1A | CR1A2_1 Pt7 | 0.4706 | 68.3092 | 1.8865 | 11.5799 |  | 0 | 0.3261 | 1.4179 | 0.0715 | 4.342 |  | 1.9536 | 4.9341 | 0 | 95.2913 | 11.80627
CR1A | CR1A2_1 Pt8 | 1.4549 | 61.3124 | 3.2465 | 10.2187 |  | 0 | 1.2143 | 3.5697 | 0.1597 | 9.9886 |  | 2.0577 | 3.4264 | 0.0064 | 96.6552 | 17.80968
CR1A | CR1A2_1 Pt9 | 0.8896 | 67.8528 | 2.3451 | 13.4352 |  | 0 | 0.4758 | 2.6559 | 0.0864 | 5.0917 |  | 4.4447 | 2.9268 | 0.0043 | 100.2082 | 14.27801
CR1A | CR1A2_2 Pt1 | 1.1346 | 64.4729 | 3.5739 | 11.7865 |  | 0.0336 | 0.9011 | 2.5729 | 0.1544 | 9.3551 |  | 2.2205 | 4.1896 | 0 | 100.395 | 14.65301
CR1A | CR1A2_2 Pt5 | 1.2985 | 62.074 | 2.8559 | 12.755 |  | 0.0235 | 0.9151 | 3.6246 | 0.1341 | 9.0281 |  | 2.592 | 2.4515 | 0.009 | 97.7614 | 15.30233
CR1A | CR1A2_2 Pt6 | 1.0295 | 64.408 | 3.5953 | 11.5379 |  | 0.026 | 0.8876 | 3.522 | 0.1242 | 9.47 |  | 3.4246 | 2.3143 | 0.0193 | 100.3586 | 14.31485
CR1A | CR1A2_2 Pt7 | 1.0472 | 62.2047 | 3.941 | 10.1473 |  | 0 | 0.9706 | 3.228 | 0.1405 | 9.9343 |  | 1.6339 | 3.587 | 0.0168 | 96.8512 | 14.83182
CR1A | CR1A3_2 PT1 | 0.9475 | 64.2579 | 3.2912 | 11.7515 |  | 0.0179 | 1.2133 | 3.8091 | 0.1568 | 9.5448 |  | 2.6687 | 3.1571 | 0.0149 | 100.8308 | 18.47228
CR1A | CR1A3_2 PT3 | 0.6957 | 69.1571 | 1.7587 | 12.6912 |  | 0.0212 | 0.3821 | 2.2788 | 0.0885 | 3.6759 |  | 2.576 | 4.2221 | 0.0148 | 97.5621 | 15.63171
CR1A | CR1A3_2 PT5 | 1.2054 | 67.8453 | 2.1809 | 12.2354 |  | 0.0057 | 0.5711 | 2.317 | 0.112 | 5.7149 |  | 2.1237 | 3.9678 | 0.0102 | 98.2894 | 15.11915
CR1A | CR1A3_2 PT6 | 0.3867 | 65.4084 | 0.9007 | 18.8829 |  | 0 | 0.1682 | 4.3936 | 0.0318 | 2.0923 |  | 5.9875 | 1.9381 | 0.0128 | 100.203 | 12.53313
CR1A | CR1A3_2 PT7 | 0.5789 | 68.2543 | 2.1693 | 11.3384 |  | 0.0036 | 0.8394 | 2.3247 | 0.1547 | 7.2766 |  | 1.6442 | 3.8264 | 0.0011 | 98.4113 | 17.05477
CR1A | CR1A3_3 PT2 | 0.8643 | 64.0332 | 3.1904 | 11.3148 |  | 0 | 1.01 | 3.504 | 0.1289 | 9.0806 |  | 3.1614 | 2.2345 | 0.0112 | 98.5334 | 16.5452
CR1A | CR1A3_3 PT5 | 1.1819 | 66.5957 | 2.9181 | 11.7534 |  | 0 | 0.3673 | 2.2 | 0.0836 | 5.9355 |  | 1.8455 | 5.2346 | 0.0045 | 98.12 | 9.934295
CR1A | CR1A3_3 PT6 | 1.044 | 62.1729 | 3.9664 | 10.3665 |  | 0 | 0.9901 | 2.7508 | 0.1788 | 9.5322 |  | 1.1825 | 3.6896 | 0 | 95.8739 | 15.62177
CR1B | CR1B_1 Pt11 | 0.7825 | 60.0655 | 3.1298 | 13.3605 |  | 0 | 1.0228 | 4.2889 | 0.1126 | 9.8766 |  | 3.5603 | 2.7531 | 0.0126 | 98.9652 | 15.58228
CR1B | CR1B_1 Pt12 | 1.0765 | 62.6867 | 4.1654 | 11.7814 |  | 0 | 0.4056 | 2.5651 | 0.096 | 9.3946 |  | 2.4847 | 3.752 | 0.0085 | 98.4164 | 7.14556
CR1B | CR1B_1 Pt13 | 0.6347 | 60.8666 | 1.7888 | 17.5508 |  | 0.0096 | 0.468 | 4.992 | 0.0578 | 6.0779 |  | 4.7396 | 2.2592 | 0.017 | 99.4621 | 12.06844
CR1B | CR1B_1 Pt15 | 0.8888 | 60.3904 | 3.1497 | 12.7022 |  | 0.0312 | 1.2871 | 4.1196 | 0.1247 | 10.7525 |  | 3.0243 | 3.1496 | 0.0067 | 99.6267 | 17.58436
CR1B | CR1B_1 Pt5 | 0.7698 | 63.3858 | 3.1383 | 14.1568 |  | 0 | 0.9677 | 3.7104 | 0.1386 | 7.6005 |  | 3.7132 | 3.0711 | 0 | 100.6522 | 18.49647
CR1B | CR1B_1 Pt6 | 0.6336 | 62.2344 | 1.7488 | 14.3868 |  | 0 | 0.7592 | 4.7946 | 0.085 | 4.6065 |  | 4.0769 | 2.934 | 0.0011 | 96.2608 | 22.70617
CR1B | CR1B_1 Pt9 | 1.0371 | 58.2483 | 4.2565 | 10.8291 |  | 0.0191 | 1.3807 | 3.7353 | 0.1315 | 13.4953 |  | 2.0948 | 3.2296 | 0.0093 | 98.4667 | 15.42343
CR1B | CR1B1_2 PT1 | 0.7911 | 60.8481 | 2.7608 | 13.2816 |  | 0.0135 | 1.3388 | 4.2191 | 0.1821 | 8.7463 |  | 3.8622 | 2.8815 | 0.0086 | 98.9337 | 21.43542
CR1B | CR1B1_2 PT2 | 0.8297 | 60.4205 | 3.5608 | 12.2302 |  | 0.0063 | 0.8615 | 3.4408 | 0.1282 | 10.4126 |  | 2.8833 | 3.2279 | 0.0085 | 98.0104 | 12.85192
CR1B | CR1B1_2 PT3 | 1.0346 | 63.22 | 3.1048 | 12.8093 |  | 0.0239 | 0.3317 | 2.8739 | 0.1216 | 9.0586 |  | 2.8271 | 3.8673 | 0.0105 | 99.2831 | 6.126883
CR1B | CR1B1_2 PT4 | 0.8218 | 59.6634 | 3.3932 | 12.4965 |  | 0 | 1.0176 | 4.0043 | 0.1377 | 10.8691 |  | 2.5235 | 3.278 | 0.0115 | 98.2168 | 14.30119
CR1B | CR1B1_2 PT5 | 0.8766 | 60.7093 | 2.9426 | 13.516 |  | 0 | 0.8198 | 3.8259 | 0.1287 | 9.1058 |  | 3.4249 | 3.1231 | 0.0031 | 98.4756 | 13.82829
CR1B | CR1B1_2 PT6 | 0.8588 | 60.9666 | 3.1946 | 13.7626 |  | 0.0045 | 0.9428 | 3.9868 | 0.1496 | 8.8923 |  | 3.5828 | 2.6322 | 0.0021 | 98.9758 | 15.89441
CR1B | CR1B1_A pt2 | 0.8382 | 58.6231 | 3.4208 | 12.8013 |  | 0 | 1.511 | 4.6329 | 0.1094 | 10.2615 |  | 4.1102 | 2.6128 | 0.0177 | 98.9389 | 20.78974
CR1B | CR1B1_A pt3 | 0.7975 | 58.6044 | 3.0162 | 12.1494 |  | 0.0105 | 1.5393 | 4.2949 | 0.1799 | 11.1465 |  | 3.5044 | 2.7822 | 0.0136 | 98.0388 | 19.7528
CR1B | CR1B1_A pt4 | 0.7705 | 58.8428 | 3.099 | 12.5459 |  | 0 | 1.7429 | 4.9812 | 0.174 | 10.6018 |  | 3.8372 | 2.6787 | 0.0269 | 99.301 | 22.66206
CR1B | CR1B1_A pt5 | 0.7264 | 59.9716 | 3.1942 | 13.0342 |  | 0.0085 | 1.2976 | 4.1044 | 0.0071 | 9.7138 |  | 3.8392 | 3.0291 | 0.0079 | 98.9339 | 19.2313
CR1B | CR1B1_A pt6 | 0.7968 | 59.5183 | 3.4516 | 12.703 |  | 0 | 1.4759 | 4.3633 | 0.1321 | 9.826 |  | 4.009 | 2.6359 | 0.0023 | 98.9143 | 21.11874
CR1B | CR1B1_A pt7 | 0.739 | 58.249 | 3.1471 | 12.2786 |  | 0.0151 | 1.6954 | 4.8326 | 0.1703 | 11.062 |  | 3.8238 | 2.6995 | 0.0056 | 98.7179 | 21.45665
CR1B | CR1B1_A pt8 | 0.7324 | 58.2501 | 2.9507 | 13.0689 |  | 0.0038 | 0.9131 | 4.2929 | 0.1338 | 9.1918 |  | 4.0435 | 2.9495 | 0.0101 | 96.5408 | 15.0429
CR1B | CR1B1_A pt9 | 0.7089 | 59.9615 | 3.3117 | 14.0169 |  | 0.0029 | 1.3631 | 4.5168 | 0.1238 | 8.7088 |  | 4.0461 | 2.8657 | 0.0147 | 99.641 | 21.8131
CR2A | CR2A2_2 PT4 | 0.6976 | 59.7094 | 3.1172 | 14.1008 |  | 0 | 1.2782 | 4.5568 | 0.1208 | 8.9666 |  | 3.7027 | 2.8778 | 0.0149 | 99.1429 | 20.26081
CR2A | CR2A2_2 PT7 | 0.6529 | 55.0318 | 2.9909 | 15.0001 |  | 0.0243 | 2.0061 | 5.7217 | 0.1802 | 12.1016 |  | 3.878 | 2.1024 | 0.0133 | 99.7034 | 22.80836
CR2A | CR2A2_3 PT1 | 0.6627 | 59.2459 | 2.8664 | 12.8028 |  | 0 | 1.862 | 4.7108 | 0.1167 | 10.0472 |  | 3.2258 | 3.1693 | 0.0116 | 98.7211 | 24.83071
CR2A | CR2A2_3 PT5 | 0.9963 | 59.297 | 2.8873 | 15.7903 |  | 0 | 0.7239 | 4.826 | 0.0197 | 5.2423 |  | 4.3997 | 2.7764 | 0.0011 | 96.9599 | 19.75177
CR2A | CR2A1_3 PT4 | 0.6442 | 58.1336 | 3.0513 | 12.5065 |  | 0.005 | 2.2715 | 5.1191 | 0.1436 | 11.118 |  | 3.2579 | 2.7185 | 0.001 | 98.9703 | 26.69517
CR2A | CR2A1_3 PT5 | 0.6607 | 59.2465 | 2.6457 | 13.1524 |  | 0.016 | 1.887 | 4.8807 | 0.1704 | 9.4801 |  | 3.6247 | 2.6507 | 0 | 98.4148 | 26.18789
CR2A | CR2A1_3 PT6 | 0.6762 | 59.7286 | 2.9724 | 13.0323 |  | 0 | 1.3509 | 3.4368 | 0.163 | 9.0831 |  | 2.6905 | 3.904 | 0.004 | 97.0416 | 20.95461
CR2A | CR2A1_3 PT8 | 0.5977 | 57.202 | 2.988 | 13.2503 |  | 0 | 1.8248 | 4.9817 | 0.1544 | 10.8954 |  | 3.1779 | 2.6391 | 0.015 | 97.7261 | 22.98976
CR2A | CR2A1_3 PT9 | 0.6605 | 59.1727 | 2.8807 | 13.9353 |  | 0.027 | 1.6299 | 4.575 | 0.0889 | 9.6928 |  | 3.634 | 2.6387 | 0.008 | 98.9437 | 23.06076
CR2A | CR2A1_3 PT10 | 0.6193 | 56.7473 | 3.016 | 12.973 |  | 0.0008 | 2.2165 | 5.5737 | 0.1664 | 9.9019 |  | 3.7015 | 2.1618 | 0.004 | 97.0823 | 28.51992
CR2A | CR2A1_5 PT 2 | 0.6129 | 57.7006 | 3.0605 | 13.6516 |  | 0.0071 | 1.7456 | 4.7134 | 0.1139 | 10.4378 |  | 3.7056 | 2.8207 | 0.0095 | 98.5793 | 22.96383
CR2A | CR2A1_5 PT 3 | 0.6149 | 58.1495 | 2.7682 | 12.975 |  | 0 | 2.7055 | 5.1888 | 0.167 | 10.4409 |  | 3.3664 | 2.3975 | 0 | 98.7737 | 31.59465
CR2A | CR2A1_5 PT 4 | 0.6338 | 56.9232 | 2.9265 | 13.9173 |  | 0 | 1.8105 | 5.5798 | 0.1324 | 10.4914 |  | 3.7754 | 2.3905 | 0 | 98.5807 | 23.52371
CR2A | CR2A1_5 PT 5 | 0.5537 | 57.9759 | 3.199 | 13.6835 |  | 0 | 1.3723 | 4.8783 | 0.1303 | 10.2187 |  | 3.8739 | 2.5626 | 0.0251 | 98.4733 | 19.31376
CR2A | CR2A1_5 PT 6 | 0.7499 | 55.4507 | 3.5177 | 13.1209 |  | 0.0059 | 2.14 | 5.4872 | 0.169 | 11.8948 |  | 3.7732 | 2.1211 | 0 | 98.4304 | 24.28138
CR2A | CR2A1_5 PT 7 | 0.6599 | 58.0316 | 3.1822 | 12.6291 |  | 0.0185 | 2.0269 | 5.0099 | 0.1732 | 10.7667 |  | 3.4635 | 2.5684 | 0.008 | 98.5379 | 25.12476
CR2A | CR2A1_7 PT1 | 0.6486 | 56.4801 | 2.8754 | 13.2757 |  | 0 | 2.1379 | 5.5025 | 0.1102 | 10.2591 |  | 4.0725 | 2.3234 | 0.005 | 97.6905 | 27.0841
CR2A | CR2A1_7 PT2 | 0.6424 | 58.5434 | 3.2049 | 13.4899 |  | 0 | 1.643 | 4.9488 | 0.1165 | 9.5292 |  | 3.8961 | 2.3979 | 0.0261 | 98.4381 | 23.50781
CR2A | CR2A1_7 PT3 | 0.5899 | 57.0631 | 2.8497 | 13.1738 |  | 0.0053 | 2.5523 | 5.4006 | 0.1614 | 10.8516 |  | 3.3608 | 2.3294 | 0.0011 | 98.339 | 29.53924
CR2A | CR2A1_7 PT4 | 0.67 | 57.9768 | 3.0438 | 12.6812 |  | 0.0034 | 1.577 | 4.8719 | 0.1272 | 9.9442 |  | 3.4646 | 2.6137 | 0.001 | 96.9748 | 22.03747
CR2A | CR2A1_7 PT5 | 0.5927 | 57.1889 | 2.7877 | 13.288 |  | 0 | 2.4858 | 4.9058 | 0.1548 | 10.8209 |  | 3.3264 | 2.3004 | 0.0053 | 97.8565 | 29.05109
CR2A | CR2A1_7 PT6 | 0.5651 | 57.7426 | 3.0409 | 13.3165 |  | 0 | 1.5617 | 4.0739 | 0.1235 | 10.4996 |  | 3.4661 | 2.7626 | 0.015 | 97.1675 | 20.95598
CR2B | CR2B1_1 PT2 | 0.784 | 61.7774 | 2.6908 | 14.9663 |  | 0 | 0.9958 | 4.3886 | 0.0907 | 8.3164 |  | 4.1769 | 2.4393 | 0.0157 | 100.6419 | 17.58883
CR2B | CR2B1_1 PT7 | 0.7153 | 59.215 | 2.9886 | 12.9453 |  | 0.0009 | 1.7498 | 4.3376 | 0.1383 | 10.6977 |  | 3.5262 | 2.9745 | 0.0095 | 99.2986 | 22.57361
CR2B | CR2B1_2 PT10 | 0.7308 | 56.5107 | 3.8231 | 10.7882 |  | 0.0271 | 2.0183 | 4.6993 | 0.1679 | 13 |  | 2.8573 | 2.9802 | 0.0197 | 97.6225 | 21.67491
CR2B | CR2B1_3 PT1 | 0.7617 | 60.7018 | 3.0198 | 13.1119 |  | 0.0221 | 1.4957 | 4.5482 | 0.128 | 9.7952 |  | 3.4844 | 2.2992 | 0.0052 | 99.3733 | 21.39434
CR2B | CR2B1_3 PT2 | 0.7545 | 60.22 | 3.0486 | 12.6807 |  | 0 | 1.8031 | 4.9992 | 0.1497 | 11.185 |  | 3.5157 | 2.3466 | 0.0262 | 100.7291 | 22.32051
CR2B | CR2B1_3 PT7 | 0.698 | 60.1414 | 2.7366 | 13.1836 |  | 0 | 1.9968 | 4.9762 | 0.1509 | 9.3859 |  | 3.6472 | 2.261 | 0 | 99.1775 | 27.4944
CR2B | CR2B2_1 PT1 | 0.7362 | 57.7298 | 3.1736 | 12.9186 |  | 0 | 1.5239 | 4.9938 | 0.1161 | 10.5675 |  | 3.4959 | 2.7458 | 0.0191 | 98.0202 | 20.44794
CR2B | CR2B2_1 PT2 | 0.7346 | 59.6763 | 2.8445 | 13.8442 |  | 0 | 1.7003 | 4.2623 | 0.1514 | 10.23 |  | 3.859 | 2.4083 | 0.0021 | 99.7133 | 22.85461
CR2B | CR2B2_1 PT3 | 0.6212 | 59.4368 | 2.7945 | 13.9878 |  | 0.022 | 1.8706 | 5.4383 | 0.1282 | 9.8011 |  | 3.9742 | 2.4321 | 0.025 | 100.5319 | 25.38365
CR2B | CR2B2_1 PT4 | 0.6696 | 58.6243 | 3.0886 | 12.332 |  | 0.0198 | 1.6504 | 5.0257 | 0.1488 | 10.531 |  | 3.4166 | 2.8574 | 0.0078 | 98.3719 | 21.83471
CR2B | CR2B2_1 PT5 | 0.7236 | 60.1399 | 2.5847 | 14.0617 |  | 0.0191 | 1.1579 | 4.6032 | 0.1151 | 8.0968 |  | 3.9376 | 2.6505 | 0.0102 | 98.1001 | 20.31244
CR2B | CR2B2_1 PT6 | 0.6724 | 57.7898 | 2.8523 | 13.0697 |  | 0.0186 | 2.3789 | 5.3503 | 0.204 | 11.3831 |  | 3.8183 | 2.4616 | 0 | 99.9991 | 27.14041
CR2B | CR2B2_2 PT1 | 0.8123 | 60.0313 | 3.7185 | 11.3769 |  | 0 | 1.3802 | 3.546 | 0.1685 | 11.3018 |  | 2.3407 | 3.0922 | 0.0124 | 97.7807 | 17.87627
CR2B | CR2B2_2 PT2 | 0.7763 | 59.435 | 3.4883 | 12.4029 |  | 0.0255 | 1.2574 | 4.0379 | 0.1199 | 11.0804 |  | 3.229 | 2.7911 | 0.0011 | 98.6447 | 16.82402
CR2B | CR2B2_2 PT3 | 0.7017 | 60.1056 | 2.6701 | 14.0463 |  | 0.0088 | 1.3377 | 4.6032 | 0.1259 | 9.3045 |  | 3.6931 | 2.3903 | 0 | 98.9872 | 20.3986
CR2B | CR2B2_2 PT4 | 0.7381 | 63.5232 | 2.8279 | 11.8852 |  | 0.0029 | 0.5174 | 2.4982 | 0.1196 | 8.784 |  | 1.7786 | 4.799 | 0.0113 | 97.4854 | 9.501446
CR2B | CR2B2_2 PT5 | 0.8213 | 60.4536 | 3.2339 | 13.9819 |  | 0 | 1.3071 | 4.2022 | 0.1384 | 9.8631 |  | 3.6924 | 2.4829 | 0 | 100.1769 | 19.10799
CR2B | CR2B2_2 PT6 | 0.8285 | 58.4283 | 3.2542 | 13.0602 |  | 0.0066 | 1.3088 | 4.8336 | 0.1614 | 10.1953 |  | 3.5529 | 2.34 | 0.0247 | 97.9945 | 18.62088
CR3 | CR31_1 PT2 | 0 | 79.9717 | 0.2897 | 10.6478 |  | 0.0278 | 0.0273 | 0.4627 | 0.0061 | 0.9077 |  | 2.002 | 5.6821 | 0.011 | 100.0358 | 5.088092
CR3 | CR31_1 PT4 | 0.0379 | 75.043 | 0.2063 | 14.1897 |  | 0 | 0.0122 | 0.9723 | 0.0257 | 0.6757 |  | 4.0699 | 5.7335 | 0 | 100.9661 | 3.117909
CR3 | CR31_1 PT9 | 0.1234 | 70.4474 | 0.2895 | 14.696 |  | 0.0165 | 0.2875 | 1.8595 | 0.0405 | 1.4299 |  | 3.7339 | 4.5063 | 0.0022 | 97.4327 | 26.383
CR3 | CR31_3 PT5 | 0.282 | 67.5876 | 0.1375 | 17.3706 |  | 0 | 0 | 0.9898 | 0.0064 | 0.4415 |  | 3.6795 | 9.4476 | 0 | 99.9425 | 0
CR3 | CR31_3 PT7 | 0.1177 | 71.933 | 0.4296 | 15.7562 |  | 0 | 0.0119 | 2.0284 | 0 | 0.7405 |  | 4.657 | 4.9942 | 0.0109 | 100.6794 | 2.784651
CR3 | CR32_1 PT10 | 0.0235 | 77.549 | 0.183 | 12.4129 |  | 0.0286 | 0.0122 | 0.5164 | 0.0008 | 0.5231 |  | 2.0675 | 7.3645 | 0.0011 | 100.6825 | 3.99117
CR3 | CR32_1 PT12 | 0.0338 | 75.9908 | 0.1435 | 12.8693 |  | 0 | 0.0086 | 0.4599 | 0 | 0.5342 |  | 2.2933 | 7.7052 | 0 | 100.0384 | 2.789471
CR3 | CR32_2 PT12 | 0 | 79.0091 | 0.2652 | 10.8676 |  | 0.0191 | 0 | 0.5576 | 0 | 0.6348 |  | 1.6207 | 7.0552 | 0 | 100.0292 | 0
CR3 | CR32_2 PT3 | 0.0088 | 75.4499 | 0.1356 | 12.8229 |  | 0.0297 | 0.0302 | 0.4662 | 0.003 | 0.8104 |  | 1.5857 | 8.3809 | 0 | 99.7232 | 6.228619
CR4 | CR41_1 PT4 | 0.3624 | 66.6395 | 0.495 | 15.9662 |  | 0.0148 | 0.2551 | 4.0996 | 0.0294 | 0.9919 |  | 4.7028 | 1.8424 | 0.0283 | 95.4276 | 31.4323
CR4 | CR42_1 PT2 | 0.1751 | 72.74 | 0.2011 | 13.5887 |  | 0.0236 | 0.0618 | 0.6948 | 0 | 0.7964 |  | 1.7299 | 9.3133 | 0.0202 | 99.345 | 12.1509
CR4 | CR42_1 PT5 | 0.3034 | 61.8899 | 0.5895 | 20.3465 |  | 0.0239 | 0.6358 | 6.9335 | 0.0053 | 1.3272 |  | 4.9321 | 1.0526 | 0.0065 | 98.0462 | 46.05915
CR4 | CR42_1 PT6 | 0.0725 | 69.0234 | 0.4726 | 17.6013 |  | 0.0078 | 0.0313 | 3.7274 | 0.0008 | 0.9541 |  | 3.3457 | 4.3774 | 0.0207 | 99.635 | 5.524387
CR4 | CR42_2 PT2 | 0.1743 | 74.8162 | 0.2221 | 11.6516 |  | 0 | 0.105 | 0.6541 | 0 | 0.6834 |  | 1.9771 | 8.3815 | 0 | 98.6653 | 21.49843
CR4 | CR42_3 PT2 | 0.4219 | 68.8894 | 0.7739 | 15.4978 |  | 0.0185 | 0.057 | 3.618 | 0 | 2.4964 |  | 2.8962 | 4.7795 | 0.0023 | 99.4507 | 3.910658
CR4 | CR43_1 PT2 | 0.5729 | 73.1579 | 1.3253 | 11.8783 |  | 0.0036 | 0.2421 | 1.5467 | 0.0601 | 2.7331 |  | 2.4908 | 6.3407 | 0.0117 | 100.3633 | 13.63597
CR4 | CR43_1 PT3 | 0.5495 | 69.9347 | 0.4606 | 16.2705 |  | 0.0009 | 0.0486 | 3.806 | 0.0507 | 1.7677 |  | 3.849 | 3.6919 | 0 | 100.4301 | 4.671583
CR4 | CR43_1 PT5 | 0.3141 | 68.4152 | 0.5992 | 15.3403 |  | 0 | 0.2637 | 3.2263 | 0.0347 | 2.1995 |  | 3.4148 | 4.8032 | 0.0011 | 98.6122 | 17.60717
CR4 | CR43_1 PT6 | 0.2959 | 73.6526 | 1.656 | 11.1482 |  | 0.0129 | 0.4636 | 1.3122 | 0.0519 | 2.8506 |  | 1.8735 | 6.5277 | 0.0065 | 99.8515 | 22.47352
CR4 | CR43_2 PT2 | 0.1331 | 73.2067 | 0.7631 | 15.0327 |  | 0 | 0.0366 | 1.0561 | 0.0302 | 1.6387 |  | 2.382 | 6.2984 | 0.0011 | 100.5787 | 3.828613
CR4 | CR43_2 PT3 | 0.2628 | 73.8477 | 1.2174 | 12.8062 |  | 0.0019 | 0.132 | 0.8671 | 0 | 1.9608 |  | 1.4697 | 8.1552 | 0.0227 | 100.7435 | 10.7137
CR4 | CR43_2 PT4 | 0.365 | 67.8413 | 1.0096 | 13.5552 |  | 0.0127 | 0.909 | 4.0805 | 0.0775 | 2.6995 |  | 2.6614 | 4.4154 | 0.0021 | 97.6292 | 37.50773
CR4 | CR43_2 PT5 | 1.8388 | 61.2399 | 0.8337 | 18.1569 |  | 0 | 0.395 | 7.1714 | 0.0396 | 2.5659 |  | 3.4016 | 2.6738 | 0.0238 | 98.3403 | 21.5312
CR4 | CR43_2 PT6 | 0.742 | 63.8386 | 0.3209 | 20.2804 |  | 0 | 0.0267 | 6.5373 | 0.0293 | 1.0973 |  | 5.1333 | 2.1932 | 0.0065 | 100.2054 | 4.156819
CR5 | CR51_1 PT3 | 0.6884 | 63.6716 | 1.1154 | 18.3827 |  | 0 | 0.6796 | 6.262 | 0.0622 | 2.751 |  | 5.0123 | 1.8161 | 0.0172 | 100.4586 | 30.57139
CR5 | CR51_1 PT6 | 1.0119 | 67.1862 | 0.8012 | 17.4209 |  | 0 | 0.0732 | 5.4293 | 0.0334 | 1.5248 |  | 4.8312 | 1.6063 | 0.0149 | 99.9334 | 7.882338
CR5 | CR51_2 PT1 | 0.5644 | 72.2142 | 1.3181 | 12.1262 |  | 0 | 0.2206 | 1.642 | 0.0467 | 3.2706 |  | 2.5465 | 5.9278 | 0.0023 | 99.8794 | 10.73216
CR5 | CR51_2 PT4 | 0.1564 | 67.1576 | 0.4666 | 16.3784 |  | 0 | 0.0987 | 0.4778 | 0.0255 | 2.0837 |  | 1.9856 | 11.4566 | 0 | 100.2871 | 7.785643
CR5 | CR51_2 PT5 | 1.7731 | 66.1797 | 2.0001 | 14.2331 |  | 0.0106 | 0.2543 | 3.5699 | 0.0356 | 3.8009 |  | 2.4183 | 5.7131 | 0.0068 | 99.9955 | 10.6548
CR5 | CR53 Pt4c | 1.1585 | 60.5654 | 2.9544 | 15.3033 |  | 0 | 0.5449 | 3.8455 | 0.0456 | 6.1178 |  | 2.8764 | 3.3627 | 0.009 | 96.7835 | 13.7007
CR5 | CR53 Pt4f | 0.9668 | 62.1978 | 1.2802 | 19.9959 |  | 0 | 0.1082 | 6.7544 | 0.004 | 1.7727 |  | 4.5182 | 2.0527 | 0 | 99.6508 | 9.811943
CR5 | CR53_1 PT5 | 1.1658 | 64.6069 | 1.9594 | 15.6221 |  | 0 | 0.1226 | 4.8874 | 0.009 | 3.3502 |  | 3.5355 | 3.0452 | 0.0054 | 98.3096 | 6.123379
CR5 | CR53_1 PT7 | 1.1115 | 70.7456 | 1.2547 | 11.3017 |  | 0.032 | 0.1544 | 3.6977 | 0.0382 | 3.2212 |  | 2.4183 | 2.8611 | 0.0065 | 96.8428 | 7.871167
CR5 | CR53_1 PT8 | 0.1635 | 62.6212 | 0.7483 | 17.5303 |  | 0.0039 | 0.0471 | 1.7824 | 0 | 2.1396 |  | 4.0087 | 7.2628 | 0.0159 | 96.3236 | 3.775613
CR6 | CR63_1 PT1 | 0.5749 | 74.23 | 0.3312 | 12.773 |  | 0 | 0.3736 | 1.9932 | 0.0241 | 2.5435 |  | 2.7634 | 3.3558 | 0.0288 | 98.9916 | 20.74887
CR6 | CR63_1 PT2 | 2.2023 | 65.5975 | 0.9939 | 13.8311 |  | 0 | 0.0863 | 6.322 | 0.0144 | 1.4725 |  | 3.7182 | 4.1333 | 0 | 98.3714 | 9.458399
CR6 | CR63_1 PT4 | 0.2031 | 67.592 | 1.3174 | 15.4349 |  | 0 | 0.068 | 3.1157 | 0.0207 | 1.4469 |  | 3.9206 | 3.3427 | 0.0184 | 96.4803 | 7.729432
CR6 | CR63_1 PT7 | 0.1522 | 64.6727 | 0.2349 | 18.6564 |  | 0.0166 | 0.0771 | 3.9255 | 0 | 0.7543 |  | 3.8744 | 4.4206 | 0.0034 | 96.7882 | 15.41122
CR6 | CR63_2 PT 1 | 0.6723 | 69.4768 | 0.4209 | 16.7248 |  | 0.0245 | 0.0318 | 3.8744 | 0.0248 | 1.0231 |  | 3.8687 | 4.5408 | 0.0069 | 100.6896 | 5.249346
CR6 | CR63_2 PT 5 | 0.8942 | 65.51 | 0.4103 | 16.1187 |  | 0.0253 | 0.1208 | 2.924 | 0.0223 | 3.2777 |  | 2.8145 | 6.9951 | 0.008 | 99.1207 | 6.164247
CR6 | CR63_2 PT 7 | 0.3622 | 59.1987 | 1.9663 | 13.6065 |  | 0.0307 | 0.3317 | 2.244 | 0.0514 | 15.4397 |  | 3.6066 | 2.878 | 0 | 99.7157 | 3.688082
CR6 | CR63_3 PT2 | 0.6019 | 61.4266 | 2.6904 | 11.4447 |  | 0.0125 | 1.522 | 3.5496 | 0.2041 | 12.7758 |  | 2.3383 | 2.8614 | 0.004 | 99.4313 | 17.51518
CR6 | CR63_3 PT3 | 1.113 | 67.8569 | 2.1325 | 13.9462 |  | 0.0261 | 0.1236 | 3.1462 | 0.071 | 2.8273 |  | 2.7567 | 5.1065 | 0 | 99.106 | 7.228916
CR6 | CR63_3 PT5 | 1.3039 | 65.0298 | 1.1976 | 14.6979 |  | 0 | 0.6891 | 4.887 | 0.0669 | 4.0043 |  | 3.7522 | 3.5793 | 0.008 | 99.2159 | 23.47365
CR6 | CR63_3 PT6 | 0.4858 | 67.2055 | 1.6014 | 14.6264 |  | 0 | 0.07 | 2.1016 | 0.0312 | 3.1299 |  | 1.8757 | 6.7768 | 0.001 | 97.9053 | 3.833584
CR7 | CR72_1 Pt3 | 0.0168 | 65.0181 | 0.1286 | 20.32 |  | 0.0213 | 0.0036 | 2.0261 | 0 | 0.5209 |  | 6.2749 | 6.0897 | 0.0217 | 100.4418 | 1.216872
CR7 | CR72_1 Pt8 | 0.0255 | 78.7706 | 0.1977 | 13.7389 |  | 0 | 0.0177 | 0.8552 | 0.006 | 0.4341 |  | 3.1699 | 3.6166 | 0 | 100.8322 | 6.775299
CR7 | CR72_2 Pt5 | 0.0082 | 78.1471 | 0.2902 | 12.4988 |  | 0.0112 | 0.0196 | 1.1344 | 0.0486 | 0.3474 |  | 3.5919 | 4.1816 | 0.0022 | 100.2813 | 9.137453
CR7 | CR72_3 Pt1 | 0.0859 | 69.6451 | 0.2596 | 16.6827 |  | 0.037 | 0.0002 | 1.2093 | 0.003 | 0.5033 |  | 4.7022 | 6.9417 | 0.0163 | 100.0864 | 0.07077983
CR7 | CR72_5 PT3 | 0 | 76.9144 | 0.3161 | 12.3362 |  | 0.0037 | 0.0143 | 0.5116 | 0.0261 | 0.3855 |  | 2.1814 | 7.5357 | 0 | 100.2248 | 6.201832
CR7 | CR72_5 PT6 | 0.0354 | 70.1476 | 0.177 | 16.6308 |  | 0.0009 | 0.0172 | 2.6953 | 0 | 0.4291 |  | 4.8721 | 3.2156 | 0.0183 | 98.2394 | 6.668271
CR7 | CR72_7 PT1 | 0.0489 | 67.7349 | 0.1538 | 18.5772 |  | 0 | 0.0135 | 4.2068 | 0.006 | 0.5794 |  | 5.5443 | 2.8001 | 0 | 99.6649 | 3.987468
CR7 | CR72_7 PT2 | 0.0265 | 79.9946 | 0.5045 | 10.3528 |  | 0.0079 | 0.0339 | 0.3386 | 0 | 1.1293 |  | 2.0513 | 5.8073 | 0.0193 | 100.2661 | 5.078872
CR7 | CR72_7 PT3 | 0.0179 | 64.1 | 0.1059 | 21.9954 |  | 0 | 0.0184 | 4.963 | 0 | 0.6772 |  | 7.5261 | 1.0304 | 0 | 100.4343 | 4.619292
CR7 | CR72_7 PT4 | 0.4818 | 58.446 | 1.4725 | 15.9816 |  | 0.0029 | 2.8295 | 7.1556 | 0.1283 | 6.3757 |  | 3.4629 | 2.1493 | 0.0138 | 98.4999 | 44.16637
CR7 | CR72_7 PT5 | 0.0022 | 73.4624 | 0.1769 | 14.6161 |  | 0.0189 | 0.0065 | 1.985 | 0 | 0.4732 |  | 5.6748 | 2.4313 | 0.0177 | 98.865 | 2.389887
CR7 | CR72_7 PT6 | 0.2049 | 75.0998 | 0.1985 | 12.4184 |  | 0 | 0.025 | 1.4478 | 0.0045 | 1.7005 |  | 4.344 | 3.1051 | 0.0179 | 98.5664 | 2.553544
CR7 | CR72_9 PT2 | 0.0323 | 77.5723 | 0.5809 | 11.5005 |  | 0.0603 | 0.0479 | 0.3186 | 0 | 1.0586 |  | 2.0733 | 6.5602 | 0 | 99.8049 | 7.463311
CR7 | CR72_9 PT3 | 0.0094 | 77.518 | 0.3217 | 11.8089 |  | 0 | 0.0014 | 0.5655 | 0 | 0.3369 |  | 2.6297 | 6.5062 | 0 | 99.6976 | 0.7352517