## bulk_comp_data_a
| P2O5 | SiO2 | TiO2 | Al2O3 | V2O3 | Cr2O3 | MgO | CaO | MnO | FeO | Na2O | K2O | S | Mo | Total | O=S , Mo | Total | X | Y | Z | Beam X | Beam Y | Comment | Distance (µ) | Mean Z | Point# | Date | Geo Specie
4 / 1 . | 0.2854 | 49.5719 | 1.8332 | 19.7992 | 0 | 0.019 | 3.4951 | 8.2415 | 0.085 | 7.3122 | 3.3819 | 0.9512 | 0.0191 | 0 | 94.9947 | 0.0048 | 94.99 | -12951 | -34940 | 169 |  |  | CR1A_Bulk_Pt1 | 15423.41 | 11.6572 | 76 | 2020-02-20 17:58 | Glass (on the basis of 24 O)
4 / 10 . | 0.022 | 53.5709 | 0.192 | 25.364 | 0 | 0 | 0.3088 | 8.9965 | 0.0272 | 1.1912 | 4.6469 | 0.8946 | 0.0226 | 0 | 95.2366 | 0.0056 | 95.231 | -14555 | -34137 | 169 |  |  | CR1A_Bulk_Pt10 | 14778.82 | 10.9252 | 85 | 2020-02-20 18:46 | Glass (on the basis of 24 O)
4 / 11 . | 0.0266 | 53.0558 | 0.1233 | 24.6592 | 0 | 0.0009 | 0.8155 | 8.7519 | 0.0143 | 2.0877 | 4.3275 | 1.0054 | 0 | 0.0582 | 94.9263 | 0.0049 | 94.9215 | -14477 | -34137 | 169 |  |  | CR1A_Bulk_Pt11 | 14767.16 | 11.0173 | 86 | 2020-02-20 18:52 | Glass (on the basis of 24 O)
4 / 12 . | 0.0748 | 45.0234 | 0.273 | 30.289 | 0 | 0.0147 | 1.0538 | 12.2621 | 0.0421 | 2.6528 | 3.1393 | 0.4916 | 0.0085 | 0.1027 | 95.4277 | 0.0107 | 95.417 | -14611 | -34024 | 169 |  |  | CR1A_Bulk_Pt12 | 14675.83 | 11.3294 | 87 | 2020-02-20 18:57 | Glass (on the basis of 24 O)
4 / 13 . | 0.3873 | 49.335 | 1.8831 | 18.102 | 0 | 0.027 | 4.2977 | 8.3979 | 0.1162 | 8.2006 | 3.1167 | 0.7722 | 0.0371 | 0.172 | 94.8448 | 0.0236 | 94.8212 | -14299 | -34215 | 169 |  |  | CR1A_Bulk_Pt13 | 14819.36 | 11.811 | 88 | 2020-02-20 19:02 | Glass (on the basis of 24 O)
4 / 14 . | 0.4 | 50.5894 | 2.0039 | 18.5183 | 0 | 0.0117 | 4.0475 | 7.9335 | 0.1346 | 8.7121 | 3.2015 | 0.8972 | 0 | 0.1655 | 96.6151 | 0.0138 | 96.6013 | -14189 | -34330 | 175 |  |  | CR1A_Bulk_Pt14 | 14919.06 | 12.0437 | 89 | 2020-02-20 19:07 | Glass (on the basis of 24 O)
4 / 15 . | 0.3492 | 50.4131 | 1.7091 | 14.0901 | 0 | 0.06 | 8.4135 | 7.8166 | 0.1515 | 10.0344 | 2.5633 | 0.7179 | 0.0148 | 0.3085 | 96.6421 | 0.0294 | 96.6127 | -14499 | -33752 | 175 |  |  | CR1A_Bulk_Pt15 | 14389.79 | 12.2047 | 90 | 2020-02-20 19:13 | Glass (on the basis of 24 O)
4 / 16 . | 0.3757 | 50.1232 | 1.9131 | 14.1684 | 0 | 0.084 | 8.6738 | 7.445 | 0.1327 | 10.212 | 2.5051 | 0.6439 | 0 | 0.3549 | 96.6319 | 0.0296 | 96.6023 | -14503 | -33566 | 175 |  |  | CR1A_Bulk_Pt16 | 14206.6 | 12.2213 | 91 | 2020-02-20 19:18 | Glass (on the basis of 24 O)
4 / 17 . | 0.3532 | 49.4116 | 1.9277 | 18.5826 | 0 | 0.0377 | 3.9784 | 7.7005 | 0.1159 | 9.2962 | 3.1682 | 0.9539 | 0.017 | 0.0646 | 95.6075 | 0.0096 | 95.5979 | -12000 | -34332 | 175 |  |  | CR1A_Bulk_Pt17 | 14805.21 | 11.9561 | 92 | 2020-02-20 19:23 | Glass (on the basis of 24 O)
4 / 18 . | 0.3832 | 48.2822 | 2.2846 | 18.0767 | 0 | 0.009 | 4.1632 | 7.9531 | 0.118 | 9.8908 | 3.0548 | 0.8067 | 0.018 | 0 | 95.0403 | 0.0045 | 95.0358 | -12096 | -34268 | 175 |  |  | CR1A_Bulk_Pt18 | 14739.53 | 11.9624 | 93 | 2020-02-20 19:29 | Glass (on the basis of 24 O)
4 / 19 . | 0.3541 | 49.1312 | 2.0637 | 16.7446 | 0 | 0.0501 | 5.2843 | 8.0531 | 0.1298 | 10.0287 | 2.7672 | 0.769 | 0.0021 | 0.262 | 95.6399 | 0.0224 | 95.6175 | -12096 | -34148 | 175 |  |  | CR1A_Bulk_Pt19 | 14619.54 | 12.1212 | 94 | 2020-02-20 19:34 | Glass (on the basis of 24 O)
4 / 2 . | 0.2623 | 49.139 | 1.7314 | 16.6816 | 0 | 0.0467 | 6.3968 | 7.558 | 0.1442 | 9.1165 | 2.7034 | 0.7536 | 0.0096 | 0.0483 | 94.5914 | 0.0064 | 94.585 | -12825 | -34644 | 169 |  |  | CR1A_Bulk_Pt2 | 15122.84 | 11.7885 | 77 | 2020-02-20 18:04 | Glass (on the basis of 24 O)
4 / 20 . | 0.3184 | 48.9015 | 1.8982 | 16.8571 | 0 | 0.0116 | 5.7965 | 7.4693 | 0.1521 | 10.0229 | 2.7238 | 0.7712 | 0.0053 | 0.2208 | 95.1487 | 0.0197 | 95.129 | -12027 | -33976 | 175 |  |  | CR1A_Bulk_Pt20 | 14448.74 | 12.0091 | 95 | 2020-02-20 19:39 | Glass (on the basis of 24 O)
4 / 21 . | 0.3428 | 49.0599 | 2.1251 | 16.6224 | 0 | 0.0089 | 5.5683 | 7.6107 | 0.1632 | 10.1276 | 2.8059 | 0.7478 | 0 | 0.3342 | 95.5167 | 0.0279 | 95.4889 | -12088 | -33947 | 175 |  |  | CR1A_Bulk_Pt21 | 14418.68 | 12.1156 | 96 | 2020-02-20 19:45 | Glass (on the basis of 24 O)
4 / 22 . | 0.3768 | 49.974 | 2.0548 | 16.0165 | 0 | 0.0331 | 5.6817 | 7.5036 | 0.1433 | 9.9955 | 2.7977 | 0.842 | 0 | 0.0737 | 95.4926 | 0.0061 | 95.4864 | -12052 | -33623 | 175 |  |  | CR1A_Bulk_Pt22 | 14095.33 | 12.0112 | 97 | 2020-02-20 19:50 | Glass (on the basis of 24 O)
4 / 23 . | 0.3763 | 49.5237 | 1.4707 | 18.7521 | 0 | 0.0676 | 5.4439 | 7.249 | 0.1506 | 8.136 | 3.0441 | 0.8634 | 0 | 0.0568 | 95.1341 | 0.0047 | 95.1294 | -12085 | -33371 | 175 |  |  | CR1A_Bulk_Pt23 | 13842.8 | 11.7136 | 98 | 2020-02-20 19:55 | Glass (on the basis of 24 O)
4 / 24 . | 0.4141 | 48.5278 | 2.1769 | 16.6745 | 0 | 0.0599 | 5.011 | 7.5591 | 0.1386 | 10.2545 | 2.8878 | 0.8692 | 0 | 0.1355 | 94.7089 | 0.0113 | 94.6976 | -12479 | -33311 | 175 |  |  | CR1A_Bulk_Pt24 | 13782.07 | 11.9916 | 99 | 2020-02-20 20:00 | Glass (on the basis of 24 O)
4 / 25 . | 0.26 | 48.7295 | 1.7357 | 17.4683 | 0 | 0.0233 | 4.9927 | 8.0463 | 0.139 | 9.157 | 2.8738 | 0.767 | 0 | 0.1637 | 94.3564 | 0.0137 | 94.3428 | -12345 | -33901 | 175 |  |  | CR1A_Bulk_Pt25 | 14371.05 | 11.8321 | 100 | 2020-02-20 20:06 | Glass (on the basis of 24 O)
7 / 1 . | 0.2126 | 52.4699 | 1.4755 | 21.8943 | 0 | 0.0462 | 3.2617 | 8.7837 | 0.1023 | 7.008 | 3.5133 | 0.9666 | 0.0043 | 0.0953 | 99.8337 | 0.009 | 99.8247 | -12917 | -34958 | 192 |  |  | CR1A_Bulk_Pt26 | 15440.04 | 12.1982 | 151 | 2020-02-21 10:32 | Glass (on the basis of 24 O)
7 / 2 . | 0.3815 | 52.8394 | 2.0926 | 16.4142 | 0 | 0.0494 | 6.6442 | 7.9764 | 0.1532 | 9.8971 | 2.5518 | 0.7676 | 0 | 0 | 99.7673 | 0 | 99.7673 | -12795 | -34644 | 193 |  |  | CR1A_Bulk_Pt27 | 15121.88 | 12.4488 | 152 | 2020-02-21 10:38 | Glass (on the basis of 24 O)
7 / 3 . | 0.3593 | 52.3356 | 1.8161 | 18.3272 | 0 | 0.054 | 5.9694 | 7.857 | 0.1482 | 8.7587 | 2.7904 | 0.8116 | 0.0032 | 0.0633 | 99.294 | 0.0061 | 99.2879 | -12939 | -34589 | 196 |  |  | CR1A_Bulk_Pt28 | 15072.25 | 12.2864 | 153 | 2020-02-21 10:43 | Glass (on the basis of 24 O)
7 / 4 . | 0.3145 | 52.3364 | 2.4861 | 17.0986 | 0 | 0.0296 | 5.0842 | 8.0755 | 0.128 | 9.9386 | 2.7192 | 0.8324 | 0 | 0.1106 | 99.1539 | 0.0092 | 99.1446 | -12880 | -34399 | 193 |  |  | CR1A_Bulk_Pt29 | 14880.03 | 12.4687 | 154 | 2020-02-21 10:48 | Glass (on the basis of 24 O)
4 / 3 . | 0.1711 | 49.1549 | 1.191 | 18.7213 | 0 | 0.0279 | 5.7011 | 7.6765 | 0.1273 | 8.2903 | 2.7804 | 0.8372 | 0 | 0 | 94.679 | 0 | 94.679 | -12939 | -34617 | 169 |  |  | CR1A_Bulk_Pt3 | 15100.19 | 11.654 | 78 | 2020-02-20 18:09 | Glass (on the basis of 24 O)
7 / 5 . | 0.294 | 52.8113 | 1.7978 | 18.403 | 0 | 0.0396 | 5.792 | 7.8893 | 0.1379 | 8.7758 | 2.7462 | 0.8627 | 0.017 | 0 | 99.5667 | 0.0043 | 99.5625 | -12997 | -34549 | 194 |  |  | CR1A_Bulk_Pt30 | 15034.83 | 12.2871 | 155 | 2020-02-21 10:54 | Glass (on the basis of 24 O)
7 / 6 . | 0.3299 | 52.8076 | 1.6646 | 21.4938 | 0 | 0.0091 | 3.414 | 8.434 | 0.0807 | 6.8723 | 3.4167 | 1.0037 | 0 | 0.0313 | 99.5576 | 0.0026 | 99.555 | -13171 | -34622 | 194 |  |  | CR1A_Bulk_Pt31 | 15116.69 | 12.1208 | 156 | 2020-02-21 10:59 | Glass (on the basis of 24 O)
7 / 7 . | 0.0126 | 55.0033 | 0.2103 | 26.0092 | 0 | 0 | 1.0523 | 9.2509 | 0.0309 | 2.4231 | 4.3038 | 0.9521 | 0 | 0.0258 | 99.2742 | 0.0021 | 99.272 | -14550 | -34493 | 195 |  |  | CR1A_Bulk_Pt32 | 15130.07 | 11.5423 | 157 | 2020-02-21 11:04 | Glass (on the basis of 24 O)
7 / 8 . | 0.0367 | 56.8363 | 0.0175 | 26.976 | 0 | 0.0148 | 0.0438 | 9.7674 | 0 | 0.5011 | 4.9558 | 0.7981 | 0 | 0.0275 | 99.975 | 0.0023 | 99.9727 | -14590 | -34331 | 192 |  |  | CR1A_Bulk_Pt33 | 14975.92 | 11.4083 | 158 | 2020-02-21 11:09 | Glass (on the basis of 24 O)
7 / 9 . | 0.3653 | 54.755 | 1.9548 | 21.475 | 0 | 0.0586 | 1.9089 | 9.0676 | 0.0473 | 4.5741 | 3.9864 | 0.8519 | 0.0075 | 0.0496 | 99.102 | 0.006 | 99.096 | -14813 | -34164 | 192 |  |  | CR1A_Bulk_Pt34 | 14846.88 | 11.8676 | 159 | 2020-02-21 11:15 | Glass (on the basis of 24 O)
7 / 10 . | 0.0247 | 55.4911 | 0.1075 | 26.8692 | 0 | 0.024 | 0.5825 | 9.3758 | 0.0234 | 1.3971 | 4.5163 | 0.8541 | 0 | 0 | 99.2656 | 0 | 99.2656 | -14545 | -34108 | 195 |  |  | CR1A_Bulk_Pt35 | 14748.67 | 11.4093 | 160 | 2020-02-21 11:20 | Glass (on the basis of 24 O)
7 / 11 . | 0.0107 | 56.4747 | 0.1718 | 25.5192 | 0 | 0.0222 | 0.7701 | 8.9897 | 0 | 2.0307 | 4.4147 | 1.0859 | 0.0108 | 0.0058 | 99.5062 | 0.0032 | 99.503 | -14462 | -34157 | 191 |  |  | CR1A_Bulk_Pt36 | 14784.78 | 11.5097 | 161 | 2020-02-21 11:25 | Glass (on the basis of 24 O)
7 / 12 . | 0.0531 | 54.9866 | 0.1752 | 25.7527 | 0 | 0.0156 | 1.2558 | 9.2642 | 0.0339 | 3.036 | 3.999 | 0.9217 | 0.0151 | 0.068 | 99.5768 | 0.0094 | 99.5674 | -14607 | -33996 | 189 |  |  | CR1A_Bulk_Pt37 | 14647.57 | 11.6594 | 162 | 2020-02-21 11:31 | Glass (on the basis of 24 O)
7 / 13 . | 0.3905 | 52.1852 | 1.942 | 19.1422 | 0 | 0.0153 | 4.4626 | 8.2336 | 0.1364 | 8.055 | 3.1251 | 0.8583 | 0.0011 | 0.1552 | 98.7027 | 0.0132 | 98.6895 | -14299 | -34184 | 194 |  |  | CR1A_Bulk_Pt38 | 14788.67 | 12.2025 | 163 | 2020-02-21 11:36 | Glass (on the basis of 24 O)
7 / 14 . | 0.4638 | 52.045 | 1.8572 | 19.2269 | 0 | 0.037 | 4.2478 | 8.3194 | 0.1252 | 8.3808 | 3.0952 | 0.9133 | 0.0043 | 0.0649 | 98.7808 | 0.0065 | 98.7743 | -14186 | -34308 | 192 |  |  | CR1A_Bulk_Pt39 | 14896.88 | 12.2247 | 164 | 2020-02-21 11:41 | Glass (on the basis of 24 O)
4 / 4 . | 0.3187 | 49.4468 | 2.1611 | 16.8077 | 0 | 0.0135 | 4.8348 | 7.6826 | 0.1449 | 9.5019 | 2.6505 | 0.8451 | 0.0042 | 0.1449 | 94.5566 | 0.0131 | 94.5435 | -12907 | -34399 | 169 |  |  | CR1A_Bulk_Pt4 | 14881.06 | 11.8984 | 79 | 2020-02-20 18:14 | Glass (on the basis of 24 O)
7 / 15 . | 0.3161 | 51.7623 | 1.4921 | 17.9152 | 0 | 0.0423 | 7.1643 | 8.0395 | 0.1118 | 8.864 | 2.9787 | 0.8337 | 0.0064 | 0.1438 | 99.6703 | 0.0136 | 99.6567 | -14474 | -33753 | 192 |  |  | CR1A_Bulk_Pt40 | 14387.01 | 12.348 | 165 | 2020-02-21 11:47 | Glass (on the basis of 24 O)
7 / 16 . | 0.3567 | 52.0662 | 1.9264 | 14.3815 | 0 | 0.0886 | 8.9008 | 7.463 | 0.1485 | 10.5079 | 2.4659 | 0.726 | 0.0042 | 0.321 | 99.3566 | 0.0278 | 99.3288 | -14503 | -33588 | 193 |  |  | CR1A_Bulk_Pt41 | 14228.36 | 12.5468 | 166 | 2020-02-21 11:52 | Glass (on the basis of 24 O)
7 / 17 . | 0.4257 | 50.8585 | 2.5759 | 17.4128 | 0 | 0.0313 | 5.0161 | 8.0943 | 0.1261 | 10.8537 | 2.7962 | 0.8083 | 0.0011 | 0.1747 | 99.1745 | 0.0148 | 99.1597 | -11976 | -34332 | 196 |  |  | CR1A_Bulk_Pt42 | 14805.76 | 12.5996 | 167 | 2020-02-21 11:57 | Glass (on the basis of 24 O)
7 / 18 . | 0.4821 | 50.5217 | 2.4206 | 18.913 | 0 | 0.0296 | 4.1508 | 8.0439 | 0.1144 | 9.8787 | 2.974 | 0.8561 | 0.0201 | 0.0728 | 98.4778 | 0.0111 | 98.4667 | -12130 | -34252 | 192 |  |  | CR1A_Bulk_Pt43 | 14723.11 | 12.3747 | 168 | 2020-02-21 12:03 | Glass (on the basis of 24 O)
7 / 19 . | 0.3227 | 51.2067 | 2.2706 | 17.3284 | 0 | 0.0349 | 5.4222 | 7.9977 | 0.1633 | 10.3027 | 2.7873 | 0.798 | 0.0064 | 0.2624 | 98.9031 | 0.0235 | 98.8797 | -12096 | -34122 | 196 |  |  | CR1A_Bulk_Pt44 | 14593.58 | 12.5155 | 169 | 2020-02-21 12:08 | Glass (on the basis of 24 O)
7 / 20 . | 0.355 | 51.5453 | 2.059 | 17.4013 | 0 | 0.017 | 5.843 | 7.5747 | 0.1796 | 10.4493 | 2.7296 | 0.8979 | 0.0223 | 0.3943 | 99.4684 | 0.0384 | 99.43 | -12024 | -33933 | 195 |  |  | CR1A_Bulk_Pt45 | 14405.84 | 12.6039 | 170 | 2020-02-21 12:13 | Glass (on the basis of 24 O)
7 / 21 . | 0.3451 | 51.1982 | 2.1788 | 17.0094 | 0 | 0.0206 | 5.5194 | 7.9714 | 0.1604 | 10.5185 | 2.7794 | 0.8191 | 0.0127 | 0.3149 | 98.8479 | 0.0294 | 98.8184 | -12086 | -33913 | 197 |  |  | CR1A_Bulk_Pt46 | 14384.76 | 12.5438 | 171 | 2020-02-21 12:18 | Glass (on the basis of 24 O)
7 / 22 . | 0.3952 | 52.4763 | 2.1876 | 17.1686 | 0 | 0.0583 | 5.2312 | 7.4866 | 0.1524 | 9.889 | 2.9485 | 0.9453 | 0.0021 | 0.1181 | 99.0593 | 0.0104 | 99.0489 | -12052 | -33597 | 196 |  |  | CR1A_Bulk_Pt47 | 14069.37 | 12.4171 | 172 | 2020-02-21 12:24 | Glass (on the basis of 24 O)
7 / 23 . | 0.5037 | 52.6269 | 1.5379 | 19.6573 | 0 | 0 | 5.073 | 7.6521 | 0.1276 | 8.06 | 3.0576 | 0.9247 | 0.0149 | 0.0379 | 99.2735 | 0.0069 | 99.2666 | -12129 | -33371 | 196 |  |  | CR1A_Bulk_Pt48 | 13842.2 | 12.1713 | 173 | 2020-02-21 12:29 | Glass (on the basis of 24 O)
7 / 24 . | 0.4584 | 50.7534 | 2.6348 | 16.208 | 0 | 0.0062 | 5.6368 | 8.1429 | 0.1644 | 11.8401 | 2.4628 | 0.8293 | 0.0053 | 0.0318 | 99.1741 | 0.004 | 99.1702 | -12479 | -33279 | 199 |  |  | CR1A_Bulk_Pt49 | 13750.11 | 12.6764 | 174 | 2020-02-21 12:34 | Glass (on the basis of 24 O)
4 / 5 . | 0.2066 | 49.6288 | 1.5877 | 17.9629 | 0 | 0.036 | 5.2537 | 7.5394 | 0.1601 | 8.4448 | 2.8357 | 0.8365 | 0 | 0 | 94.4921 | 0 | 94.4921 | -12997 | -34576 | 169 |  |  | CR1A_Bulk_Pt5 | 15061.77 | 11.6778 | 80 | 2020-02-20 18:20 | Glass (on the basis of 24 O)
7 / 25 . | 0.3488 | 51.4733 | 2.0722 | 17.6705 | 0 | 0.0323 | 5.4297 | 8.388 | 0.1436 | 9.6206 | 2.7733 | 0.7878 | 0 | 0.2678 | 99.0078 | 0.0223 | 98.9855 | -12320 | -33912 | 198 |  |  | CR1A_Bulk_Pt50 | 14382.05 | 12.4586 | 175 | 2020-02-21 12:40 | Glass (on the basis of 24 O)
4 / 6 . | 0.1668 | 50.0535 | 0.7255 | 23.7111 | 0 | 0 | 1.9446 | 8.3824 | 0.0869 | 5.0382 | 3.7679 | 1.0583 | 0.0053 | 0.0182 | 94.9586 | 0.0028 | 94.9557 | -13179 | -34641 | 169 |  |  | CR1A_Bulk_Pt6 | 15136.08 | 11.3628 | 81 | 2020-02-20 18:25 | Glass (on the basis of 24 O)
4 / 7 . | 0.077 | 52.8937 | 0.2801 | 24.9154 | 0 | 0 | 0.8803 | 9.2119 | 0.0279 | 2.1377 | 4.4377 | 0.8067 | 0.0032 | 0 | 95.6716 | 0.0008 | 95.6708 | -14569 | -34479 | 169 |  |  | CR1A_Bulk_Pt7 | 15119.02 | 11.0998 | 82 | 2020-02-20 18:30 | Glass (on the basis of 24 O)
4 / 8 . | 0.0326 | 53.404 | 0.0565 | 26.0505 | 0 | 0 | 0.0585 | 9.7211 | 0 | 0.4783 | 4.8018 | 0.7961 | 0.0108 | 0.0324 | 95.4427 | 0.0054 | 95.4373 | -14584 | -34365 | 169 |  |  | CR1A_Bulk_Pt8 | 15008.58 | 10.9209 | 83 | 2020-02-20 18:36 | Glass (on the basis of 24 O)
4 / 9 . | 0.002 | 52.6801 | 0.0027 | 26.5394 | 0 | 0.0037 | 0.5161 | 9.5076 | 0.0159 | 1.4722 | 4.6165 | 0.7744 | 0.0119 | 0.0582 | 96.2007 | 0.0078 | 96.1929 | -14795 | -34137 | 169 |  |  | CR1A_Bulk_Pt9 | 14817.21 | 11.1066 | 84 | 2020-02-20 18:41 | Glass (on the basis of 24 O)
1 / 1 . | 0.3539 | 53.1644 | 1.9887 | 16.5859 | 0 | 0.0378 | 5.355 | 7.8148 | 0.1541 | 9.3026 | 2.9162 | 1.17 | 0 | 0.4166 | 99.26 | 0.0347 | 99.2253 | -12308 | -19530 | 162 |  |  | CR1B_Bulk_Pt1 | 0 | 12.4855 | 1 | 2020-02-20 11:19 | Glass (on the basis of 24 O)
1 / 10 . | 0.3945 | 52.7548 | 1.8801 | 16.0397 | 0 | 0.0117 | 5.4574 | 7.8688 | 0.1393 | 9.0883 | 3.0181 | 1.0973 | 0.0074 | 0.3658 | 98.1232 | 0.0324 | 98.0908 | -13301 | -21063 | 169 |  |  | CR1B_Bulk_Pt10 | 1826.52 | 12.3137 | 10 | 2020-02-20 12:08 | Glass (on the basis of 24 O)
1 / 11 . | 0.3362 | 53.3343 | 1.8238 | 16.6662 | 0 | 0.0162 | 5.1576 | 7.8871 | 0.1349 | 8.8111 | 3.2377 | 1.1445 | 0.0181 | 0.2357 | 98.8034 | 0.0242 | 98.7792 | -13454 | -20917 | 169 |  |  | CR1B_Bulk_Pt11 | 1799.2 | 12.3158 | 11 | 2020-02-20 12:13 | Glass (on the basis of 24 O)
1 / 12 . | 0.2941 | 54.1068 | 1.3952 | 17.8628 | 0 | 0.0145 | 4.6721 | 8.276 | 0.121 | 7.8027 | 3.2022 | 1.1472 | 0 | 0.4615 | 99.3561 | 0.0385 | 99.3176 | -13707 | -20444 | 169 |  |  | CR1B_Bulk_Pt12 | 1671.12 | 12.3287 | 12 | 2020-02-20 12:18 | Glass (on the basis of 24 O)
1 / 13 . | 0.3426 | 53.5977 | 1.6734 | 17.3549 | 0 | 0 | 4.6527 | 8.2759 | 0.1509 | 8.1848 | 3.2802 | 1.2007 | 0.0234 | 0.0822 | 98.8195 | 0.0127 | 98.8068 | -14208 | -20444 | 169 |  |  | CR1B_Bulk_Pt13 | 2108.42 | 12.2174 | 13 | 2020-02-20 12:24 | Glass (on the basis of 24 O)
1 / 14 . | 0.3783 | 53.8234 | 1.8058 | 17.8855 | 0 | 0.0081 | 4.1258 | 7.8728 | 0.1195 | 7.9638 | 3.4865 | 1.3939 | 0 | 0.0667 | 98.9302 | 0.0056 | 98.9247 | -14379 | -20526 | 169 |  |  | CR1B_Bulk_Pt14 | 2298.07 | 12.193 | 14 | 2020-02-20 12:29 | Glass (on the basis of 24 O)
1 / 15 . | 0.3477 | 52.8022 | 1.8148 | 16.6636 | 0 | 0.0171 | 5.6321 | 8.1816 | 0.1588 | 8.8534 | 3.0576 | 1.0566 | 0.0128 | 0.2348 | 98.8331 | 0.0228 | 98.8103 | -14346 | -21040 | 169 |  |  | CR1B_Bulk_Pt15 | 2536.45 | 12.3358 | 15 | 2020-02-20 12:34 | Glass (on the basis of 24 O)
1 / 16 . | 0.4189 | 52.8893 | 1.8539 | 16.4335 | 0 | 0.0288 | 5.901 | 8.0471 | 0.1646 | 9.3845 | 2.9727 | 1.1037 | 0 | 0.2076 | 99.4055 | 0.0173 | 99.3882 | -13877 | -21224 | 169 |  |  | CR1B_Bulk_Pt16 | 2308.99 | 12.4464 | 16 | 2020-02-20 12:39 | Glass (on the basis of 24 O)
1 / 17 . | 0.342 | 52.4169 | 2.0629 | 16.3264 | 0 | 0.044 | 5.4774 | 8.0504 | 0.1741 | 9.903 | 2.8881 | 1.0728 | 0.0117 | 0.5296 | 99.2992 | 0.0471 | 99.2521 | -13800 | -22582 | 169 |  |  | CR1B_Bulk_Pt17 | 3397.18 | 12.6087 | 17 | 2020-02-20 12:45 | Glass (on the basis of 24 O)
1 / 18 . | 0.403 | 52.4889 | 2.0438 | 16.3262 | 0 | 0.0377 | 5.0907 | 7.657 | 0.1495 | 9.3806 | 2.9214 | 1.1456 | 0.0159 | 0.6037 | 98.264 | 0.0543 | 98.2097 | -14454 | -22206 | 169 |  |  | CR1B_Bulk_Pt18 | 3430.21 | 12.441 | 18 | 2020-02-20 12:50 | Glass (on the basis of 24 O)
1 / 19 . | 0.3324 | 52.9957 | 1.8943 | 16.8547 | 0 | 0.0316 | 5.1814 | 8.0849 | 0.1401 | 8.6479 | 2.939 | 1.0962 | 0.0085 | 0.5176 | 98.7242 | 0.0453 | 98.679 | -14764 | -21902 | 169 |  |  | CR1B_Bulk_Pt19 | 3414.44 | 12.3918 | 19 | 2020-02-20 12:55 | Glass (on the basis of 24 O)
1 / 2 . | 0.3934 | 53.481 | 2.0694 | 16.2624 | 0 | 0.0306 | 5.3112 | 7.6107 | 0.1303 | 9.0676 | 3.1064 | 1.1268 | 0.0064 | 0.357 | 98.9533 | 0.0314 | 98.9219 | -12026 | -19530 | 162 |  |  | CR1B_Bulk_Pt2 | 282 | 12.3962 | 2 | 2020-02-20 11:25 | Glass (on the basis of 24 O)
1 / 20 . | 0.3722 | 53.1413 | 1.8392 | 16.7611 | 0 | 0.0288 | 5.015 | 7.8636 | 0.1556 | 8.8688 | 3.0374 | 1.0889 | 0 | 0.5109 | 98.6829 | 0.0426 | 98.6403 | -14733 | -22170 | 169 |  |  | CR1B_Bulk_Pt20 | 3584.73 | 12.3946 | 20 | 2020-02-20 13:01 | Glass (on the basis of 24 O)
1 / 21 . | 0.3508 | 52.9273 | 1.7915 | 16.5718 | 0 | 0.0198 | 5.6458 | 8.2392 | 0.1708 | 8.7586 | 2.8571 | 1.0901 | 0.0128 | 0.5483 | 98.9838 | 0.0489 | 98.9349 | -14596 | -22446 | 169 |  |  | CR1B_Bulk_Pt21 | 3706.49 | 12.4462 | 21 | 2020-02-20 13:06 | Glass (on the basis of 24 O)
1 / 22 . | 0.3104 | 53.2101 | 1.8365 | 16.5913 | 0 | 0.0442 | 5.5576 | 8.0492 | 0.1499 | 8.7552 | 2.8693 | 1.0694 | 0.0117 | 0.4704 | 98.9252 | 0.0421 | 98.883 | -14563 | -22579 | 169 |  |  | CR1B_Bulk_Pt22 | 3792.29 | 12.4053 | 22 | 2020-02-20 13:11 | Glass (on the basis of 24 O)
1 / 23 . | 0.3778 | 52.451 | 1.8856 | 16.5737 | 0 | 0.0324 | 5.3432 | 7.7135 | 0.1394 | 8.8602 | 2.8212 | 1.0898 | 0.0149 | 0.4433 | 97.746 | 0.0407 | 97.7053 | -13409 | -18966 | 169 |  |  | CR1B_Bulk_Pt23 | 1237.07 | 12.2653 | 23 | 2020-02-20 13:16 | Glass (on the basis of 24 O)
1 / 24 . | 0.3318 | 52.5323 | 1.9081 | 16.0556 | 0 | 0.0261 | 5.5005 | 7.5193 | 0.1465 | 9.1819 | 2.973 | 1.1047 | 0.0361 | 0.7552 | 98.0711 | 0.072 | 97.9992 | -13244 | -19027 | 169 |  |  | CR1B_Bulk_Pt24 | 1062.62 | 12.4252 | 24 | 2020-02-20 13:22 | Glass (on the basis of 24 O)
1 / 25 . | 0.3254 | 52.8028 | 2.0257 | 15.9793 | 0 | 0.0315 | 5.737 | 7.6882 | 0.1421 | 9.2024 | 2.7538 | 1.0509 | 0.0096 | 0.6865 | 98.435 | 0.0596 | 98.3753 | -13067 | -19185 | 169 |  |  | CR1B_Bulk_Pt25 | 833.76 | 12.4574 | 25 | 2020-02-20 13:27 | Glass (on the basis of 24 O)
1 / 3 . | 0.3466 | 53.3094 | 1.7485 | 17.1896 | 0 | 0.0108 | 5.109 | 8.1015 | 0.1708 | 8.4721 | 3.0814 | 1.0422 | 0.0074 | 0.4328 | 99.022 | 0.0379 | 98.9841 | -11691 | -19446 | 162 |  |  | CR1B_Bulk_Pt3 | 622.69 | 12.3677 | 3 | 2020-02-20 11:31 | Glass (on the basis of 24 O)
1 / 4 . | 0.3671 | 53.1411 | 1.8231 | 17.1589 | 0 | 0.0514 | 4.9802 | 7.9594 | 0.1193 | 8.6405 | 2.8552 | 1.2015 | 0.0159 | 0.5317 | 98.8453 | 0.0483 | 98.797 | -11464 | -19725 | 162 |  |  | CR1B_Bulk_Pt4 | 866.23 | 12.4046 | 4 | 2020-02-20 11:36 | Glass (on the basis of 24 O)
1 / 5 . | 0.3048 | 52.9865 | 1.8151 | 17.402 | 0 | 0.0162 | 5.2489 | 7.9719 | 0.1633 | 8.7736 | 2.9212 | 1.0642 | 0 | 0.2801 | 98.9478 | 0.0234 | 98.9244 | -11619 | -21594 | 169 |  |  | CR1B_Bulk_Pt5 | 2175.98 | 12.3409 | 5 | 2020-02-20 11:41 | Glass (on the basis of 24 O)
1 / 6 . | 0.275 | 53.2293 | 1.9907 | 16.7209 | 0 | 0.0198 | 5.0415 | 8.0018 | 0.125 | 9.0738 | 2.8827 | 1.1209 | 0 | 0.6166 | 99.0978 | 0.0514 | 99.0464 | -11794 | -21429 | 169 |  |  | CR1B_Bulk_Pt6 | 1967.35 | 12.51 | 6 | 2020-02-20 11:46 | Glass (on the basis of 24 O)
1 / 7 . | 0.3353 | 53.0124 | 1.7768 | 16.0782 | 0 | 0.0315 | 6.182 | 7.9784 | 0.1669 | 9.1087 | 2.8959 | 1.0618 | 0 | 0.3406 | 98.9688 | 0.0284 | 98.9404 | -12519 | -21629 | 169 |  |  | CR1B_Bulk_Pt7 | 2109.59 | 12.3987 | 7 | 2020-02-20 11:52 | Glass (on the basis of 24 O)
1 / 8 . | 0.3555 | 51.0668 | 2.102 | 15.8171 | 0 | 0.0456 | 5.6154 | 7.8897 | 0.1617 | 10.1656 | 2.8253 | 0.9582 | 0.0127 | 1.0585 | 98.0741 | 0.0914 | 97.9827 | -12613 | -21585 | 169 |  |  | CR1B_Bulk_Pt8 | 2077.52 | 12.6559 | 8 | 2020-02-20 11:57 | Glass (on the basis of 24 O)
1 / 9 . | 0.3615 | 53.1716 | 1.9291 | 16.2902 | 0 | 0.0297 | 5.3324 | 7.9647 | 0.1221 | 9.0112 | 3.1052 | 1.0754 | 0.0011 | 0.6074 | 99.0016 | 0.0509 | 98.9507 | -12962 | -21196 | 169 |  |  | CR1B_Bulk_Pt9 | 1789.78 | 12.4811 | 9 | 2020-02-20 12:02 | Glass (on the basis of 24 O)
2 / 1 . | 0.3833 | 54.4734 | 2.2793 | 15.1059 | 0 | 0.0018 | 4.0858 | 7.1134 | 0.121 | 9.3312 | 3.2805 | 1.4591 | 0.0043 | 0.6073 | 98.2461 | 0.0517 | 98.1944 | 13245 | 1464 | -166 |  |  | CR2A_M_Bulk_Pt1 | 5512.71 | 12.4336 | 27 | 2020-06-03 18:35 | Glass (on the basis of 24 O)
2 / 10 . | 0.355 | 53.7311 | 2.2774 | 16.3031 | 0 | 0.0027 | 4.1017 | 7.8206 | 0.1272 | 9.2466 | 3.3906 | 1.3442 | 0.0021 | 0 | 98.7023 | 0.0005 | 98.7017 | 13427 | 768 | -160 |  |  | CR2A_M_Bulk_Pt10 | 6228.61 | 12.2928 | 36 | 2020-06-03 19:23 | Glass (on the basis of 24 O)
2 / 11 . | 0.3349 | 53.8206 | 2.0095 | 15.1445 | 0 | 0.0262 | 5.5087 | 8.5025 | 0.1541 | 9.6319 | 3.1073 | 1.1849 | 0.0011 | 0 | 99.4262 | 0.0003 | 99.4259 | 13822 | 943 | -171 |  |  | CR2A_M_Bulk_Pt11 | 6134.08 | 12.4518 | 37 | 2020-06-03 19:29 | Glass (on the basis of 24 O)
2 / 12 . | 0.5211 | 52.4316 | 1.802 | 17.0458 | 0 | 0.0743 | 4.864 | 7.9298 | 0.1205 | 8.3971 | 3.3318 | 1.1373 | 0.0203 | 0.4624 | 98.1379 | 0.0436 | 98.0943 | 13675 | 441 | -159 |  |  | CR2A_M_Bulk_Pt12 | 6594.25 | 12.2729 | 38 | 2020-06-03 19:34 | Glass (on the basis of 24 O)
2 / 13 . | 0.53 | 53.1243 | 1.8464 | 16.8288 | 0 | 0.0136 | 4.8947 | 7.8842 | 0.1535 | 8.4771 | 3.2913 | 1.1583 | 0.0128 | 0.4363 | 98.6515 | 0.0396 | 98.6119 | 13822 | 296 | -160 |  |  | CR2A_M_Bulk_Pt13 | 6765.6 | 12.3289 | 39 | 2020-06-03 19:39 | Glass (on the basis of 24 O)
2 / 14 . | 0.6069 | 53.34 | 1.857 | 16.6304 | 0 | 0.0389 | 4.8634 | 7.7852 | 0.1391 | 8.8761 | 3.193 | 1.1585 | 0.0107 | 0.5232 | 99.0224 | 0.0463 | 98.9761 | 14139 | 296 | -170 |  |  | CR2A_M_Bulk_Pt14 | 6838.33 | 12.4373 | 40 | 2020-06-03 19:45 | Glass (on the basis of 24 O)
2 / 15 . | 0.3473 | 53.6028 | 2.1228 | 15.709 | 0 | 0.0217 | 4.9577 | 7.5064 | 0.1592 | 9.4772 | 3.228 | 1.3802 | 0.0117 | 0.4123 | 98.9362 | 0.0373 | 98.8989 | 14317 | 447 | -171 |  |  | CR2A_M_Bulk_Pt15 | 6740.27 | 12.4744 | 41 | 2020-06-03 19:50 | Glass (on the basis of 24 O)
2 / 16 . | 0.475 | 53.3862 | 1.9856 | 16.6309 | 0 | 0.0127 | 4.7457 | 7.5127 | 0.1849 | 9.1051 | 3.3497 | 1.2446 | 0.0118 | 0.2871 | 98.932 | 0.0269 | 98.9052 | 14571 | 394 | -177 |  |  | CR2A_M_Bulk_Pt16 | 6866.45 | 12.3783 | 42 | 2020-06-03 19:55 | Glass (on the basis of 24 O)
2 / 17 . | 0.4515 | 54.4854 | 1.5209 | 18.9863 | 0 | 0.01 | 3.7214 | 7.9342 | 0.1584 | 7.8752 | 3.6472 | 1.386 | 0.0204 | 0.1836 | 100.3804 | 0.0204 | 100.36 | 14582 | 91 | -177 |  |  | CR2A_M_Bulk_Pt17 | 7158.11 | 12.3682 | 43 | 2020-06-03 20:00 | Glass (on the basis of 24 O)
2 / 18 . | 0.3186 | 53.4128 | 1.8987 | 16.3596 | 0 | 0.0118 | 4.8109 | 8.3486 | 0.1235 | 9.0337 | 3.2121 | 1.1956 | 0 | 0.4101 | 99.1361 | 0.0342 | 99.1019 | 14604 | -172 | -174 |  |  | CR2A_M_Bulk_Pt18 | 7415.7 | 12.4642 | 44 | 2020-06-03 20:06 | Glass (on the basis of 24 O)
2 / 19 . | 1.0769 | 52.7427 | 2.0731 | 15.9741 | 0 | 0 | 4.3831 | 8.2613 | 0.1452 | 8.4973 | 3.152 | 1.236 | 0.0096 | 0.5298 | 98.0811 | 0.0466 | 98.0345 | 14213 | -136 | -165 |  |  | CR2A_M_Bulk_Pt19 | 7275.17 | 12.338 | 45 | 2020-06-03 20:11 | Glass (on the basis of 24 O)
2 / 2 . | 0.3835 | 53.5317 | 2.5011 | 15.4641 | 0 | 0.0171 | 4.3092 | 7.226 | 0.1575 | 9.7217 | 3.3657 | 1.4002 | 0.017 | 0.3979 | 98.4927 | 0.0374 | 98.4553 | 13299 | 1352 | -166 |  |  | CR2A_M_Bulk_Pt2 | 5631.65 | 12.4575 | 28 | 2020-06-03 18:41 | Glass (on the basis of 24 O)
2 / 20 . | 0.2734 | 53.9988 | 1.4942 | 18.9463 | 0 | 0.0036 | 4.3658 | 7.5313 | 0.1192 | 7.9397 | 3.559 | 1.4085 | 0 | 0.1952 | 99.835 | 0.0163 | 99.8187 | 14363 | -947 | -155 |  |  | CR2A_M_Bulk_Pt20 | 8098.35 | 12.2887 | 46 | 2020-06-03 20:16 | Glass (on the basis of 24 O)
2 / 21 . | 0.2942 | 54.5397 | 1.9501 | 15.9937 | 0 | 0.009 | 5.142 | 7.9721 | 0.1452 | 9.1003 | 3.1141 | 1.2023 | 0 | 0.1674 | 99.6302 | 0.014 | 99.6163 | 13831 | -954 | -145 |  |  | CR2A_M_Bulk_Pt21 | 7994.27 | 12.4308 | 47 | 2020-06-03 20:22 | Glass (on the basis of 24 O)
2 / 22 . | 0.3022 | 52.9794 | 2.1994 | 12.6781 | 0 | 0.0153 | 6.8353 | 8.8385 | 0.1733 | 10.5918 | 2.6288 | 1.1208 | 0.0202 | 0.2855 | 98.6683 | 0.0288 | 98.6395 | 13235 | -1018 | -131 |  |  | CR2A_M_Bulk_Pt22 | 7974.52 | 12.5975 | 48 | 2020-06-03 20:27 | Glass (on the basis of 24 O)
2 / 23 . | 0.2037 | 52.2972 | 0.9789 | 23.2706 | 0 | 0.0037 | 2.2333 | 9.5075 | 0.0558 | 5.6601 | 3.8127 | 1.0457 | 0.0086 | 0.1251 | 99.2028 | 0.0126 | 99.1902 | 12566 | -1998 | -113 |  |  | CR2A_M_Bulk_Pt23 | 8913.93 | 11.9996 | 49 | 2020-06-03 20:32 | Glass (on the basis of 24 O)
2 / 24 . | 0.3378 | 54.063 | 1.9467 | 15.3064 | 0 | 0.029 | 5.3058 | 7.8442 | 0.1646 | 9.0428 | 3.0883 | 1.1426 | 0.0117 | 0.6369 | 98.9199 | 0.056 | 98.8638 | 11977 | -1882 | -107 |  |  | CR2A_M_Bulk_Pt24 | 8807.84 | 12.4899 | 50 | 2020-06-03 20:37 | Glass (on the basis of 24 O)
2 / 25 . | 0.3231 | 53.8431 | 1.9231 | 17.4419 | 0 | 0.0254 | 4.344 | 7.7746 | 0.1162 | 8.3258 | 3.2142 | 1.2821 | 0 | 0.0859 | 98.6992 | 0.0072 | 98.6921 | 11556 | -1882 | -100 |  |  | CR2A_M_Bulk_Pt25 | 8839.02 | 12.211 | 51 | 2020-06-03 20:43 | Glass (on the basis of 24 O)
2 / 26 . | 0.5662 | 54.9728 | 1.5903 | 19.3317 | 0 | 0.0247 | 3.0018 | 7.7742 | 0.085 | 6.2381 | 3.8154 | 1.5134 | 0.0064 | 0.2686 | 99.1887 | 0.024 | 99.1647 | 14454 | 240 | -171 |  |  | CR2A_M_Bulk_Pt26 | 6977.86 | 12.08 | 52 | 2020-06-03 20:48 | Glass (on the basis of 24 O)
2 / 3 . | 0.4511 | 53.7906 | 2.329 | 15.7694 | 0 | 0.0479 | 3.9111 | 7.5022 | 0.1122 | 9.2416 | 3.402 | 1.4397 | 0.0096 | 0.4331 | 98.4393 | 0.0385 | 98.4008 | 13208 | 1263 | -160 |  |  | CR2A_M_Bulk_Pt3 | 5706.32 | 12.4163 | 29 | 2020-06-03 18:46 | Glass (on the basis of 24 O)
2 / 4 . | 0.3785 | 54.3292 | 2.2036 | 16.6673 | 0 | 0.0217 | 3.757 | 7.5618 | 0.1326 | 8.8144 | 3.4881 | 1.4039 | 0 | 0.2467 | 99.0048 | 0.0206 | 98.9842 | 13409 | 1263 | -167 |  |  | CR2A_M_Bulk_Pt4 | 5737.53 | 12.3612 | 30 | 2020-06-03 18:52 | Glass (on the basis of 24 O)
2 / 5 . | 0.3577 | 53.1474 | 1.992 | 18.2615 | 0 | 0.0009 | 3.6592 | 7.828 | 0.1244 | 8.4045 | 3.4147 | 1.4151 | 0 | 0.0842 | 98.6895 | 0.007 | 98.6825 | 13414 | 1107 | -162 |  |  | CR2A_M_Bulk_Pt5 | 5892.13 | 12.2322 | 31 | 2020-06-03 18:57 | Glass (on the basis of 24 O)
2 / 6 . | 0.3626 | 54.7701 | 2.3699 | 16.1541 | 0 | 0 | 3.7493 | 7.2889 | 0.134 | 9.0006 | 3.4849 | 1.4098 | 0 | 0.3291 | 99.0533 | 0.0274 | 99.0258 | 13080 | 1107 | -161 |  |  | CR2A_M_Bulk_Pt6 | 5844.96 | 12.4039 | 32 | 2020-06-03 19:02 | Glass (on the basis of 24 O)
2 / 7 . | 0.4348 | 54.0938 | 2.1751 | 14.4635 | 0 | 0 | 5.1696 | 7.8676 | 0.1472 | 9.7097 | 3.1816 | 1.3007 | 0 | 0.3183 | 98.8618 | 0.0265 | 98.8353 | 12811 | 1022 | -150 |  |  | CR2A_M_Bulk_Pt7 | 5905.57 | 12.4791 | 33 | 2020-06-03 19:08 | Glass (on the basis of 24 O)
2 / 8 . | 0.4709 | 55.3123 | 2.2892 | 15.9009 | 0 | 0.0254 | 3.7424 | 7.8455 | 0.0922 | 8.546 | 3.7298 | 1.3965 | 0.0021 | 0 | 99.3533 | 0.0005 | 99.3528 | 12878 | 700 | -150 |  |  | CR2A_M_Bulk_Pt8 | 6231.45 | 12.2919 | 34 | 2020-06-03 19:13 | Glass (on the basis of 24 O)
2 / 9 . | 0.409 | 54.2907 | 2.381 | 16.5478 | 0 | 0.0082 | 3.4049 | 7.9674 | 0.1409 | 8.4528 | 3.6679 | 1.4583 | 0 | 0.0923 | 98.8211 | 0.0077 | 98.8135 | 13052 | 583 | -150 |  |  | CR2A_M_Bulk_Pt9 | 6363.11 | 12.2912 | 35 | 2020-06-03 19:18 | Glass (on the basis of 24 O)
1 / 1 . | 0.0356 | 52.6726 | 0.1081 | 27.0863 | 0 | 0.044 | 1.853 | 10.7791 | 0.0593 | 2.5359 | 3.6627 | 0.9391 | 0.0064 | 0 | 99.782 | 0.0016 | 99.7804 | 12418 | 6914 | -225 |  |  | CR2A_T_BULK_Pt1 | 0 | 11.6793 | 1 | 2020-06-03 16:17 | Glass (on the basis of 24 O)
1 / 10 . | 0.0559 | 51.5924 | 0.6263 | 25.8076 | 0 | 0.0119 | 1.6672 | 9.9856 | 0.0666 | 4.4209 | 3.8125 | 0.9136 | 0.0043 | 0 | 98.9647 | 0.0011 | 98.9637 | 12285 | 8134 | -241 |  |  | CR2A_T_BULK_Pt10 | 1227.33 | 11.7841 | 10 | 2020-06-03 17:05 | Glass (on the basis of 24 O)
1 / 11 . | 0.4944 | 57.2823 | 2.3139 | 15.1249 | 0 | 0.0099 | 3.0468 | 6.7832 | 0.1204 | 8.7298 | 3.5173 | 1.6169 | 0.0159 | 0 | 99.0556 | 0.004 | 99.0516 | 12491 | 8054 | -242 |  |  | CR2A_T_BULK_Pt11 | 1142.46 | 12.261 | 11 | 2020-06-03 17:11 | Glass (on the basis of 24 O)
1 / 12 . | 0.4289 | 54.5986 | 2.2099 | 15.7114 | 0 | 0.0251 | 4.4024 | 7.5554 | 0.1276 | 9.0866 | 3.1648 | 1.2021 | 0.0074 | 0.4716 | 98.9918 | 0.0412 | 98.9506 | 12915 | 7812 | -248 |  |  | CR2A_T_BULK_Pt12 | 1026.62 | 12.4511 | 12 | 2020-06-03 17:16 | Glass (on the basis of 24 O)
1 / 13 . | 0.3307 | 53.2586 | 2.1475 | 16.6731 | 0 | 0.017 | 4.8277 | 7.8785 | 0.1402 | 8.7092 | 2.9847 | 1.2974 | 0.0169 | 0.4391 | 98.7208 | 0.0408 | 98.6799 | 13096 | 7777 | -248 |  |  | CR2A_T_BULK_Pt13 | 1097.72 | 12.3895 | 13 | 2020-06-03 17:21 | Glass (on the basis of 24 O)
1 / 14 . | 0.322 | 54.2483 | 1.6885 | 17.3741 | 0 | 0.0243 | 4.8054 | 7.9806 | 0.1108 | 8.3832 | 3.3764 | 1.1253 | 0.0149 | 0.1205 | 99.5744 | 0.0138 | 99.5607 | 13514 | 7746 | -256 |  |  | CR2A_T_BULK_Pt14 | 1376.37 | 12.3093 | 14 | 2020-06-03 17:27 | Glass (on the basis of 24 O)
1 / 15 . | 0.4605 | 54.4428 | 2.5286 | 14.5271 | 0 | 0 | 4.6852 | 7.012 | 0.1563 | 10.4596 | 3.0818 | 1.5866 | 0 | 0.0776 | 99.0181 | 0.0065 | 99.0116 | 14312 | 8557 | -283 |  |  | CR2A_T_BULK_Pt15 | 2508 | 12.4963 | 15 | 2020-06-03 17:32 | Glass (on the basis of 24 O)
1 / 16 . | 0.4521 | 51.9154 | 2.8785 | 14.456 | 0 | 0.047 | 5.3803 | 7.0983 | 0.1447 | 12.2084 | 3.0797 | 1.2509 | 0.02 | 0.0431 | 98.9745 | 0.0086 | 98.9659 | 14486 | 8516 | -283 |  |  | CR2A_T_BULK_Pt16 | 2616.56 | 12.6818 | 16 | 2020-06-03 17:37 | Glass (on the basis of 24 O)
1 / 17 . | 0.5476 | 49.2666 | 3.8235 | 17.1644 | 0 | 0.0222 | 3.5506 | 7.9314 | 0.1401 | 12.2009 | 3.3179 | 1.2119 | 0 | 0 | 99.177 | 0 | 99.177 | 14574 | 8270 | -281 |  |  | CR2A_T_BULK_Pt17 | 2547.59 | 12.7813 | 17 | 2020-06-03 17:42 | Glass (on the basis of 24 O)
1 / 18 . | 0.4643 | 56.1177 | 2.4201 | 15.0216 | 0 | 0.0027 | 3.0767 | 6.194 | 0.126 | 9.7371 | 3.7188 | 2.0799 | 0.0106 | 0.0573 | 99.0268 | 0.0074 | 99.0194 | 14467 | 8088 | -274 |  |  | CR2A_T_BULK_Pt18 | 2362.01 | 12.3885 | 18 | 2020-06-03 17:48 | Glass (on the basis of 24 O)
1 / 19 . | 0.45 | 56.7102 | 2.3955 | 15.9331 | 0 | 0 | 3.3117 | 7.9064 | 0.0834 | 7.4388 | 3.7094 | 1.3545 | 0.0096 | 0.1919 | 99.4944 | 0.0184 | 99.476 | 14458 | 7882 | -273 |  |  | CR2A_T_BULK_Pt19 | 2258.52 | 12.2666 | 19 | 2020-06-03 17:53 | Glass (on the basis of 24 O)
1 / 2 . | 0.2985 | 39.4349 | 5.5119 | 11.652 | 0 | 0.184 | 6.2241 | 7.0344 | 0.1944 | 26.5722 | 1.9203 | 0.5439 | 0.0092 | 0.0079 | 99.5876 | 0.003 | 99.5846 | 12299 | 7039 | -225 |  |  | CR2A_T_BULK_Pt2 | 172.59 | 14.4659 | 2 | 2020-06-03 16:23 | Glass (on the basis of 24 O)
1 / 20 . | 0.3115 | 51.7411 | 2.5809 | 15.4516 | 0 | 0.0385 | 4.9218 | 9.9008 | 0.1468 | 9.7831 | 2.9276 | 0.7866 | 0 | 0.1966 | 98.787 | 0.0164 | 98.7706 | 14503 | 7757 | -272 |  |  | CR2A_T_BULK_Pt20 | 2249.46 | 12.5531 | 20 | 2020-06-03 17:58 | Glass (on the basis of 24 O)
1 / 21 . | 0.0801 | 52.0802 | 0.6139 | 21.9904 | 0 | 0.0514 | 4.1817 | 8.7025 | 0.0901 | 7.5631 | 3.7526 | 0.8891 | 0.017 | 0.0813 | 100.0935 | 0.011 | 100.0824 | 14785 | 7825 | -276 |  |  | CR2A_T_BULK_Pt21 | 2536.77 | 12.2206 | 21 | 2020-06-03 18:04 | Glass (on the basis of 24 O)
1 / 22 . | 0.2653 | 55.2729 | 1.3867 | 21.7402 | 0 | 0 | 2.0968 | 8.5447 | 0.0374 | 5.2689 | 4.2245 | 1.1429 | 0.0064 | 0.0453 | 100.0321 | 0.0054 | 100.0267 | 14978 | 7387 | -276 |  |  | CR2A_T_BULK_Pt22 | 2603.83 | 11.9891 | 22 | 2020-06-03 18:09 | Glass (on the basis of 24 O)
1 / 23 . | 0.3708 | 53.0263 | 2.2997 | 14.8934 | 0 | 0.0089 | 5.816 | 7.7376 | 0.1886 | 11.2327 | 2.8077 | 1.0312 | 0 | 0.0033 | 99.4162 | 0.0003 | 99.416 | 14676 | 7208 | -268 |  |  | CR2A_T_BULK_Pt23 | 2277.47 | 12.5961 | 23 | 2020-06-03 18:14 | Glass (on the basis of 24 O)
1 / 24 . | 0.3319 | 52.5988 | 0.6127 | 2.0151 | 0 | 0.0078 | 20.4897 | 4.1005 | 0.5142 | 18.3962 | 0.939 | 0.2827 | 0.0042 | 0.0335 | 100.3264 | 0.0039 | 100.3225 | 13171 | 6719 | -234 |  |  | CR2A_T_BULK_Pt24 | 777.89 | 13.163 | 24 | 2020-06-03 18:19 | Glass (on the basis of 24 O)
1 / 25 . | 0.4472 | 56.3156 | 2.2767 | 15.0513 | 0 | 0 | 3.6986 | 7.3305 | 0.1191 | 8.7119 | 3.336 | 1.4729 | 0.0106 | 0 | 98.7704 | 0.0027 | 98.7678 | 13226 | 7049 | -240 |  |  | CR2A_T_BULK_Pt25 | 819.34 | 12.2323 | 25 | 2020-06-03 18:25 | Glass (on the basis of 24 O)
1 / 26 . | 0.3012 | 53.4516 | 2.162 | 12.1111 | 0 | 0.0233 | 6.71 | 10.2951 | 0.129 | 10.3341 | 2.4895 | 0.8445 | 0.0137 | 0.0658 | 98.9308 | 0.0089 | 98.9219 | 13341 | 7195 | -243 |  |  | CR2A_T_BULK_Pt26 | 964.99 | 12.5909 | 26 | 2020-06-03 18:30 | Glass (on the basis of 24 O)
1 / 3 . | 0.2063 | 54.1043 | 1.0134 | 14.0303 | 0 | 0.0242 | 8.5557 | 8.5041 | 0.2054 | 9.7909 | 2.646 | 0.8565 | 0.0222 | 0.139 | 100.0981 | 0.0171 | 100.081 | 12114 | 7039 | -225 |  |  | CR2A_T_BULK_Pt3 | 328.7 | 12.5093 | 3 | 2020-06-03 16:28 | Glass (on the basis of 24 O)
1 / 4 . | 0.288 | 53.2747 | 1.6899 | 11.7518 | 0 | 0.0081 | 8.0266 | 10.9805 | 0.1993 | 10.4844 | 2.3704 | 0.7403 | 0.0021 | 0.0828 | 99.8989 | 0.0074 | 99.8915 | 11975 | 6964 | -218 |  |  | CR2A_T_BULK_Pt4 | 445.87 | 12.7257 | 4 | 2020-06-03 16:34 | Glass (on the basis of 24 O)
1 / 5 . | 0.2727 | 52.4645 | 2.0025 | 14.2329 | 0 | 0.0542 | 5.7494 | 8.1807 | 0.1714 | 11.6578 | 3.0345 | 1.0536 | 0 | 0.07 | 98.9442 | 0.0058 | 98.9384 | 12038 | 6742 | -215 |  |  | CR2A_T_BULK_Pt5 | 417.23 | 12.6272 | 5 | 2020-06-03 16:39 | Glass (on the basis of 24 O)
1 / 6 . | 0.3133 | 53.6573 | 1.8267 | 19.161 | 0 | 0.0036 | 3.7801 | 8.8794 | 0.1163 | 7.0949 | 3.3097 | 1.1313 | 0 | 0.0762 | 99.3499 | 0.0064 | 99.3435 | 11969 | 6568 | -212 |  |  | CR2A_T_BULK_Pt6 | 567 | 12.1862 | 6 | 2020-06-03 16:44 | Glass (on the basis of 24 O)
1 / 7 . | 0.4102 | 55.1183 | 2.1847 | 15.1069 | 0 | 0.009 | 4.0346 | 8.7719 | 0.1204 | 8.6319 | 3.6474 | 1.0269 | 0.0085 | 0 | 99.0706 | 0.0021 | 99.0685 | 11511 | 7263 | -212 |  |  | CR2A_T_BULK_Pt7 | 971.92 | 12.3108 | 7 | 2020-06-03 16:49 | Glass (on the basis of 24 O)
1 / 8 . | 0.3671 | 53.0744 | 1.8996 | 18.6369 | 0 | 0.0531 | 3.0286 | 8.1371 | 0.1286 | 8.4447 | 3.5975 | 1.3572 | 0.0064 | 0 | 98.731 | 0.0016 | 98.7295 | 11717 | 7455 | -218 |  |  | CR2A_T_BULK_Pt8 | 885.51 | 12.2236 | 8 | 2020-06-03 16:55 | Glass (on the basis of 24 O)
1 / 9 . | 0.3355 | 52.5236 | 1.6649 | 14.1471 | 0 | 0.0198 | 6.7259 | 10.5503 | 0.1923 | 8.5127 | 2.5635 | 0.878 | 0.0032 | 0.6187 | 98.7353 | 0.0524 | 98.6829 | 12011 | 7562 | -226 |  |  | CR2A_T_BULK_Pt9 | 765.22 | 12.5297 | 9 | 2020-06-03 17:00 | Glass (on the basis of 24 O)
3 / 1 . | 0.3572 | 53.1942 | 1.9316 | 14.4258 | 0 | 0.0289 | 7.1558 | 7.3536 | 0.1634 | 9.5937 | 2.9028 | 1.0615 | 0 | 0.4486 | 98.6171 | 0.0374 | 98.5796 | 13671 | -5293 | -98 |  |  | CR2B_Bulk_Pt1 | 12271.8 | 12.4182 | 53 | 2020-06-03 20:53 | Glass (on the basis of 24 O)
3 / 10 . | 0.2904 | 53.162 | 1.7328 | 17.297 | 0 | 0.0082 | 4.5989 | 7.8225 | 0.1846 | 8.2746 | 3.0221 | 1.1276 | 0.0064 | 1.0133 | 98.5403 | 0.0861 | 98.4542 | 14512 | -6086 | -101 |  |  | CR2B_Bulk_Pt10 | 13168.15 | 12.4662 | 62 | 2020-06-03 21:41 | Glass (on the basis of 24 O)
3 / 11 . | 0.2856 | 53.0277 | 1.5881 | 18.5467 | 0 | 0.01 | 4.9462 | 7.674 | 0.1302 | 8.213 | 3.0592 | 1.1918 | 0.0054 | 0.1037 | 98.7815 | 0.01 | 98.7715 | 14716 | -6058 | -102 |  |  | CR2B_Bulk_Pt11 | 13174.55 | 12.1799 | 63 | 2020-06-03 21:47 | Glass (on the basis of 24 O)
3 / 12 . | 0.3362 | 54.6489 | 1.9668 | 15.3139 | 0 | 0.02 | 6.2341 | 7.0638 | 0.1562 | 8.65 | 2.9938 | 1.205 | 0 | 0.687 | 99.2757 | 0.0573 | 99.2184 | 15085 | -6058 | -112 |  |  | CR2B_Bulk_Pt12 | 13243.81 | 12.4546 | 64 | 2020-06-03 21:52 | Glass (on the basis of 24 O)
3 / 13 . | 0.3787 | 53.3517 | 1.4935 | 16.6006 | 0 | 0.0554 | 6.1435 | 7.7773 | 0.1667 | 8.6132 | 3.0428 | 1.1707 | 0.0086 | 0.6782 | 99.4809 | 0.0587 | 99.4222 | 15169 | -5934 | -116 |  |  | CR2B_Bulk_Pt13 | 13139.67 | 12.4852 | 65 | 2020-06-03 21:57 | Glass (on the basis of 24 O)
3 / 14 . | 0.2952 | 53.4746 | 1.7772 | 15.1882 | 0 | 0.0708 | 6.9209 | 7.988 | 0.1555 | 9.2839 | 2.9608 | 1.0532 | 0 | 0.2003 | 99.3685 | 0.0167 | 99.3518 | 15028 | -6416 | -107 |  |  | CR2B_Bulk_Pt14 | 13583.63 | 12.4166 | 66 | 2020-06-03 22:03 | Glass (on the basis of 24 O)
3 / 15 . | 0.3921 | 54.3904 | 1.8156 | 17.4104 | 0 | 0.0218 | 5.025 | 7.3027 | 0.1555 | 8.1521 | 3.3697 | 1.2417 | 0.0086 | 0.4118 | 99.6972 | 0.0365 | 99.6608 | 14546 | -6274 | -100 |  |  | CR2B_Bulk_Pt15 | 13359.17 | 12.3663 | 67 | 2020-06-03 22:08 | Glass (on the basis of 24 O)
3 / 16 . | 0.3324 | 53.4589 | 1.554 | 19.2656 | 0 | 0.021 | 4.3775 | 7.9213 | 0.1264 | 7.6869 | 3.4606 | 1.1785 | 0.0086 | 0.0987 | 99.4904 | 0.0104 | 99.48 | 15900 | -7072 | -117 |  |  | CR2B_Bulk_Pt16 | 14413.33 | 12.2072 | 68 | 2020-06-03 22:13 | Glass (on the basis of 24 O)
3 / 17 . | 0.3269 | 52.7619 | 1.7746 | 15.1009 | 0 | 0.0552 | 7.1446 | 7.3257 | 0.1634 | 9.4051 | 2.7436 | 1.0165 | 0.0139 | 0.6123 | 98.4445 | 0.0545 | 98.39 | 15795 | -7171 | -108 |  |  | CR2B_Bulk_Pt17 | 14484.65 | 12.4211 | 69 | 2020-06-03 22:18 | Glass (on the basis of 24 O)
3 / 18 . | 0.034 | 50.6681 | 0.3686 | 25.0126 | 0 | 0.0009 | 4.1173 | 8.6814 | 0.1027 | 5.742 | 3.4723 | 0.9958 | 0.0162 | 0 | 99.2118 | 0.004 | 99.2077 | 15382 | -7171 | -102 |  |  | CR2B_Bulk_Pt18 | 14394.01 | 11.8623 | 70 | 2020-06-03 22:24 | Glass (on the basis of 24 O)
3 / 19 . | 0.4819 | 57.2418 | 2.1129 | 17.0773 | 0 | 0.0174 | 2.6725 | 7.304 | 0.0897 | 6.9828 | 3.58 | 1.6045 | 0.0065 | 0.0125 | 99.1839 | 0.0027 | 99.1813 | 15227 | -7039 | -104 |  |  | CR2B_Bulk_Pt19 | 14233.46 | 12.0966 | 71 | 2020-06-03 22:29 | Glass (on the basis of 24 O)
3 / 2 . | 0.3602 | 52.5784 | 1.8779 | 15.4095 | 0 | 0.0471 | 6.8188 | 6.9787 | 0.1619 | 9.4396 | 3.0893 | 1.0709 | 0.0214 | 0.5449 | 98.3985 | 0.0508 | 98.3477 | 13741 | -5445 | -93 |  |  | CR2B_Bulk_Pt2 | 12430.31 | 12.3866 | 54 | 2020-06-03 20:59 | Glass (on the basis of 24 O)
3 / 20 . | 0.086 | 53.5465 | 0.2303 | 27.8716 | 0 | 0 | 0.333 | 11.1008 | 0.0114 | 1.1085 | 4.3508 | 0.7256 | 0.013 | 0.3449 | 99.7225 | 0.032 | 99.6905 | 12991 | -7166 | -65 |  |  | CR2B_Bulk_Pt20 | 14092.56 | 11.6341 | 72 | 2020-06-03 22:34 | Glass (on the basis of 24 O)
3 / 21 . | 0.2347 | 54.1284 | 1.0641 | 21.0618 | 0 | 0 | 3.4425 | 9.3815 | 0.0688 | 5.3161 | 3.6168 | 0.7904 | 0 | 0.0483 | 99.1533 | 0.004 | 99.1493 | 12790 | -7114 | -63 |  |  | CR2B_Bulk_Pt21 | 14033.87 | 11.9129 | 73 | 2020-06-03 22:40 | Glass (on the basis of 24 O)
3 / 22 . | 0.3929 | 54.075 | 1.6663 | 17.5584 | 0 | 0.0128 | 4.4114 | 7.5108 | 0.1113 | 7.0568 | 3.2811 | 1.1571 | 0.0161 | 1.0244 | 98.2743 | 0.0894 | 98.1848 | 12440 | -7101 | -53 |  |  | CR2B_Bulk_Pt22 | 14016.07 | 12.2772 | 74 | 2020-06-03 22:45 | Glass (on the basis of 24 O)
3 / 23 . | 0.2807 | 54.1526 | 1.3915 | 18.9631 | 0 | 0 | 4.1228 | 8.7782 | 0.1319 | 6.5963 | 3.41 | 1.0326 | 0 | 0.3865 | 99.246 | 0.0322 | 99.2138 | 11915 | -7048 | -49 |  |  | CR2B_Bulk_Pt23 | 13972.17 | 12.1746 | 75 | 2020-06-03 22:50 | Glass (on the basis of 24 O)
3 / 24 . | 0.3961 | 54.2171 | 1.6915 | 17.5383 | 0 | 0.0037 | 4.013 | 8.163 | 0.1218 | 6.8202 | 3.2561 | 1.1551 | 0 | 1.1855 | 98.5614 | 0.0989 | 98.4625 | 12111 | -6730 | -54 |  |  | CR2B_Bulk_Pt24 | 13648.52 | 12.3698 | 76 | 2020-06-03 22:55 | Glass (on the basis of 24 O)
3 / 25 . | 0.2527 | 53.2506 | 1.3346 | 20.8775 | 0 | 0.0311 | 3.307 | 7.9999 | 0.1183 | 6.8857 | 3.3832 | 1.3075 | 0 | 0.2442 | 98.9923 | 0.0204 | 98.972 | 12269 | -6595 | -61 |  |  | CR2B_Bulk_Pt25 | 13510.82 | 12.1102 | 77 | 2020-06-03 23:01 | Glass (on the basis of 24 O)
3 / 26 . | 0.3226 | 52.9092 | 1.9188 | 17.2954 | 0 | 0.0472 | 4.5577 | 8.1457 | 0.1575 | 8.206 | 3.1698 | 1.1362 | 0.0246 | 0.9693 | 98.8601 | 0.087 | 98.7731 | 12730 | -6478 | -69 |  |  | CR2B_Bulk_Pt26 | 13396.54 | 12.5097 | 78 | 2020-06-03 23:06 | Glass (on the basis of 24 O)
3 / 3 . | 0.3389 | 53.8433 | 1.5638 | 17.7421 | 0 | 0.0264 | 5.2718 | 7.6607 | 0.127 | 8.3477 | 3.2753 | 1.1967 | 0.0075 | 0.0854 | 99.4868 | 0.009 | 99.4778 | 13882 | -5443 | -99 |  |  | CR2B_Bulk_Pt3 | 12444.06 | 12.2637 | 55 | 2020-06-03 21:04 | Glass (on the basis of 24 O)
3 / 4 . | 0.4924 | 54.0205 | 1.9128 | 14.915 | 0 | 0.0227 | 6.0607 | 7.5328 | 0.1529 | 8.7041 | 2.9779 | 1.155 | 0 | 1.0468 | 98.9936 | 0.0873 | 98.9063 | 13930 | -5628 | -99 |  |  | CR2B_Bulk_Pt4 | 12633.44 | 12.5638 | 56 | 2020-06-03 21:10 | Glass (on the basis of 24 O)
3 / 5 . | 0.3584 | 52.7492 | 1.6824 | 14.1071 | 0 | 0.009 | 8.5497 | 7.3158 | 0.1386 | 9.4633 | 2.7288 | 0.9908 | 0.0139 | 0.6327 | 98.7398 | 0.0562 | 98.6836 | 13751 | -5712 | -93 |  |  | CR2B_Bulk_Pt5 | 12696.86 | 12.4484 | 57 | 2020-06-03 21:15 | Glass (on the basis of 24 O)
3 / 6 . | 0.2887 | 52.4446 | 1.8008 | 16.3111 | 0 | 0 | 7.3252 | 7.4569 | 0.1531 | 9.2924 | 2.8851 | 1.2293 | 0.0107 | 0.1225 | 99.3203 | 0.0129 | 99.3075 | 13680 | -5877 | -88 |  |  | CR2B_Bulk_Pt6 | 12853.84 | 12.363 | 58 | 2020-06-03 21:20 | Glass (on the basis of 24 O)
3 / 7 . | 0.3189 | 53.3258 | 1.5428 | 16.6244 | 0 | 0.0355 | 5.8462 | 7.754 | 0.115 | 8.0697 | 3.0971 | 1.0911 | 0 | 0.7209 | 98.5413 | 0.0601 | 98.4812 | 13688 | -6170 | -88 |  |  | CR2B_Bulk_Pt7 | 13146.21 | 12.3251 | 59 | 2020-06-03 21:26 | Glass (on the basis of 24 O)
3 / 8 . | 0.4076 | 54.4372 | 1.9047 | 16.9783 | 0 | 0.0664 | 4.4017 | 7.4764 | 0.1224 | 8.3043 | 3.2222 | 1.3895 | 0.0021 | 0.7071 | 99.4199 | 0.0595 | 99.3604 | 13968 | -6255 | -93 |  |  | CR2B_Bulk_Pt8 | 13260.56 | 12.4738 | 60 | 2020-06-03 21:31 | Glass (on the basis of 24 O)
3 / 9 . | 0.3317 | 52.86 | 1.7475 | 18.4515 | 0 | 0.0237 | 4.8589 | 7.7156 | 0.1227 | 7.6873 | 3.2669 | 1.2309 | 0 | 0.1692 | 98.466 | 0.0141 | 98.4519 | 14431 | -6277 | -97 |  |  | CR2B_Bulk_Pt9 | 13344.33 | 12.1207 | 61 | 2020-06-03 21:36 | Glass (on the basis of 24 O)
2 / 1 . | 0.342 | 53.1268 | 1.4994 | 15.2933 | 0 | 0 | 5.7409 | 8.9911 | 0.1665 | 8.6054 | 2.9829 | 1.1685 | 0.0168 | 0.4557 | 98.3892 | 0.0422 | 98.3471 | -20329 | -26798 | 169 |  |  | CR7_Bulk_Pt01 | 10824.06 | 12.3659 | 26 | 2020-02-20 13:32 | Glass (on the basis of 24 O)
2 / 2 . | 0.0846 | 51.9734 | 0.8213 | 22.3041 | 0 | 0.0259 | 3.3209 | 8.7619 | 0.0915 | 6.3379 | 3.5724 | 1.1728 | 0.0259 | 0.2475 | 98.74 | 0.0271 | 98.7129 | -20320 | -27054 | 169 |  |  | CR7_Bulk_Pt02 | 10991.03 | 12.0246 | 27 | 2020-02-20 13:38 | Glass (on the basis of 24 O)
2 / 3 . | 0.3498 | 52.9244 | 1.8219 | 14.0447 | 0 | 0 | 6.0087 | 9.2822 | 0.1937 | 9.4271 | 2.6876 | 1.104 | 0.0022 | 0.5973 | 98.4438 | 0.0504 | 98.3934 | -19973 | -27136 | 169 |  |  | CR7_Bulk_Pt03 | 10798.31 | 12.54 | 28 | 2020-02-20 13:43 | Glass (on the basis of 24 O)
2 / 4 . | 0.3976 | 52.5267 | 1.6487 | 15.2208 | 0 | 0.0493 | 6.0231 | 9.1004 | 0.207 | 9.4999 | 2.7222 | 1.059 | 0 | 0.417 | 98.8718 | 0.0348 | 98.837 | -19976 | -27438 | 169 |  |  | CR7_Bulk_Pt04 | 11015.21 | 12.5228 | 29 | 2020-02-20 13:49 | Glass (on the basis of 24 O)
2 / 5 . | 0.3035 | 54.0161 | 1.7123 | 16.6201 | 0 | 0.0381 | 4.3057 | 8.0183 | 0.1116 | 7.9777 | 3.3358 | 1.328 | 0.009 | 0.704 | 98.4801 | 0.0609 | 98.4192 | -19789 | -27281 | 169 |  |  | CR7_Bulk_Pt05 | 10772.34 | 12.3483 | 30 | 2020-02-20 13:54 | Glass (on the basis of 24 O)
2 / 6 . | 0.3638 | 52.7571 | 1.7254 | 14.3403 | 0 | 0.0607 | 6.3574 | 9.4152 | 0.1695 | 9.4228 | 2.7995 | 1.0633 | 0.0011 | 0.49 | 98.9661 | 0.0411 | 98.9249 | -19300 | -27281 | 169 |  |  | CR7_Bulk_Pt06 | 10438.68 | 12.5666 | 31 | 2020-02-20 13:59 | Glass (on the basis of 24 O)
2 / 7 . | 0.4281 | 52.4295 | 1.8418 | 12.9264 | 0 | 0.018 | 6.8724 | 9.4729 | 0.2309 | 10.0916 | 2.6283 | 1.0317 | 0.0022 | 0.7143 | 98.6881 | 0.0601 | 98.6279 | -19077 | -27225 | 169 |  |  | CR7_Bulk_Pt07 | 10248.53 | 12.6935 | 32 | 2020-02-20 14:05 | Glass (on the basis of 24 O)
2 / 8 . | 0.3865 | 52.9613 | 1.8002 | 13.6568 | 0 | 0.0066 | 6.3139 | 9.2519 | 0.17 | 10.067 | 2.7242 | 1.1712 | 0.0111 | 0.5538 | 99.0746 | 0.049 | 99.0256 | -18718 | -27413 | 169 |  |  | CR7_Bulk_Pt08 | 10160.21 | 12.6698 | 33 | 2020-02-20 14:10 | Glass (on the basis of 24 O)
2 / 9 . | 0.4243 | 52.8124 | 1.5839 | 14.1895 | 0 | 0.0246 | 6.5625 | 9.2523 | 0.1622 | 9.5648 | 2.8632 | 1.15 | 0.0111 | 0.5702 | 99.1711 | 0.0503 | 99.1208 | -18547 | -27440 | 169 |  |  | CR7_Bulk_Pt09 | 10074.39 | 12.6139 | 34 | 2020-02-20 14:15 | Glass (on the basis of 24 O)
2 / 10 . | 0.358 | 51.8306 | 2.0465 | 13.2045 | 0 | 0.0595 | 6.6356 | 9.3257 | 0.1619 | 10.5638 | 2.588 | 1.0405 | 0.0022 | 0.7926 | 98.6093 | 0.0666 | 98.5427 | -18305 | -27479 | 169 |  |  | CR7_Bulk_Pt10 | 9957.44 | 12.7625 | 35 | 2020-02-20 14:20 | Glass (on the basis of 24 O)
2 / 11 . | 0.3757 | 52.7073 | 2.078 | 13.3988 | 0 | 0.0312 | 6.4321 | 9.1225 | 0.1706 | 9.6306 | 2.6404 | 1.1696 | 0.0133 | 1.1084 | 98.8786 | 0.0957 | 98.7828 | -18174 | -27239 | 169 |  |  | CR7_Bulk_Pt11 | 9687.04 | 12.7833 | 36 | 2020-02-20 14:26 | Glass (on the basis of 24 O)
2 / 12 . | 0.4565 | 52.4606 | 1.6769 | 12.4412 | 0 | 0.018 | 7.7043 | 10.112 | 0.2109 | 10.0612 | 2.325 | 0.938 | 0 | 0.5147 | 98.9194 | 0.0429 | 98.8765 | -18281 | -27127 | 169 |  |  | CR7_Bulk_Pt12 | 9663.91 | 12.6706 | 37 | 2020-02-20 14:31 | Glass (on the basis of 24 O)
2 / 13 . | 0.3525 | 54.5234 | 1.8617 | 15.8432 | 0 | 0.0057 | 4.7861 | 7.7766 | 0.1311 | 8.6426 | 3.2754 | 1.3595 | 0.0078 | 0.3969 | 98.9627 | 0.0351 | 98.9277 | -18337 | -26762 | 169 |  |  | CR7_Bulk_Pt13 | 9415.45 | 12.3746 | 38 | 2020-02-20 14:36 | Glass (on the basis of 24 O)
2 / 14 . | 0.3705 | 53.7886 | 1.826 | 16.2005 | 0 | 0.0485 | 4.543 | 7.9652 | 0.1193 | 8.307 | 3.2704 | 1.3065 | 0.0201 | 0.6779 | 98.4435 | 0.0616 | 98.382 | -18337 | -26635 | 169 |  |  | CR7_Bulk_Pt14 | 9318.26 | 12.3775 | 39 | 2020-02-20 14:42 | Glass (on the basis of 24 O)
2 / 15 . | 0.3108 | 56.0586 | 1.4419 | 18.5805 | 0 | 0.0545 | 3.1744 | 7.1909 | 0.1434 | 6.8505 | 3.6571 | 1.6556 | 0 | 0.3467 | 99.4648 | 0.0289 | 99.4358 | -18652 | -26737 | 169 |  |  | CR7_Bulk_Pt15 | 9601.42 | 12.1776 | 40 | 2020-02-20 14:47 | Glass (on the basis of 24 O)
2 / 16 . | 0.3396 | 54.6709 | 1.7292 | 15.3835 | 0 | 0.0332 | 5.3452 | 7.7982 | 0.1625 | 8.9702 | 2.9707 | 1.2871 | 0 | 0.3823 | 99.0726 | 0.0319 | 99.0407 | -19584 | -28783 | 169 |  |  | CR7_Bulk_Pt16 | 11771.08 | 12.4124 | 41 | 2020-02-20 14:52 | Glass (on the basis of 24 O)
2 / 17 . | 0.2899 | 54.358 | 2.0012 | 15.3314 | 0 | 0.0674 | 5.3528 | 7.6427 | 0.1468 | 9.0894 | 3.0538 | 1.2431 | 0 | 0.3538 | 98.9304 | 0.0295 | 98.9009 | -19711 | -28598 | 169 |  |  | CR7_Bulk_Pt17 | 11706.11 | 12.4061 | 42 | 2020-02-20 14:58 | Glass (on the basis of 24 O)
2 / 18 . | 0.1665 | 54.2761 | 2.0391 | 15.937 | 0 | 0.0076 | 4.7921 | 7.8521 | 0.1317 | 9.0802 | 2.7702 | 1.128 | 0.0078 | 0.9125 | 99.1009 | 0.078 | 99.0229 | -19951 | -28140 | 169 |  |  | CR7_Bulk_Pt18 | 11512.93 | 12.6014 | 43 | 2020-02-20 15:03 | Glass (on the basis of 24 O)
2 / 19 . | 0.3423 | 54.6703 | 1.8575 | 16.3562 | 0 | 0.0038 | 4.503 | 7.702 | 0.1218 | 8.1393 | 3.4033 | 1.3955 | 0.0235 | 0.4878 | 99.0063 | 0.0466 | 98.9598 | -18393 | -26581 | 169 |  |  | CR7_Bulk_Pt19 | 9313.64 | 12.3483 | 44 | 2020-02-20 15:08 | Glass (on the basis of 24 O)
2 / 20 . | 0.354 | 53.3669 | 2.2199 | 15.0348 | 0 | 0.0132 | 4.8673 | 7.7173 | 0.1832 | 9.5016 | 3.192 | 1.3933 | 0 | 0.9237 | 98.7673 | 0.077 | 98.6903 | -19011 | -26794 | 169 |  |  | CR7_Bulk_Pt20 | 9884.13 | 12.6377 | 45 | 2020-02-20 15:13 | Glass (on the basis of 24 O)
2 / 21 . | 0.4337 | 52.2555 | 1.7734 | 12.569 | 0 | 0.0511 | 7.4685 | 9.9013 | 0.1566 | 10.3228 | 2.5248 | 1.0033 | 0 | 0.4757 | 98.9357 | 0.0397 | 98.8961 | -19020 | -27094 | 169 |  |  | CR7_Bulk_Pt21 | 10112.62 | 12.6845 | 46 | 2020-02-20 15:19 | Glass (on the basis of 24 O)
2 / 22 . | 0.447 | 52.0415 | 1.7353 | 12.5693 | 0 | 0.0208 | 7.504 | 10.0514 | 0.2333 | 10.263 | 2.4638 | 0.9811 | 0.0122 | 0.4377 | 98.7604 | 0.0395 | 98.7209 | -18927 | -27094 | 169 |  |  | CR7_Bulk_Pt22 | 10051.13 | 12.6585 | 47 | 2020-02-20 15:24 | Glass (on the basis of 24 O)
2 / 23 . | 0.3191 | 53.8256 | 2.2179 | 15.7997 | 0 | 0.0474 | 4.6226 | 7.399 | 0.1372 | 8.8607 | 3.3 | 1.4016 | 0 | 1.0024 | 98.9332 | 0.0836 | 98.8496 | -18558 | -26870 | 169 |  |  | CR7_Bulk_Pt23 | 9640.44 | 12.5893 | 48 | 2020-02-20 15:29 | Glass (on the basis of 24 O)
2 / 24 . | 0.2806 | 54.5299 | 2.1693 | 15.713 | 0 | 0.0275 | 4.3524 | 7.4831 | 0.1295 | 8.9901 | 3.2792 | 1.4288 | 0 | 0.554 | 98.9374 | 0.0462 | 98.8912 | -18733 | -26820 | 169 |  |  | CR7_Bulk_Pt24 | 9717.24 | 12.4649 | 49 | 2020-02-20 15:35 | Glass (on the basis of 24 O)
2 / 25 . | 0.373 | 52.7985 | 2.0403 | 13.7957 | 0 | 0 | 6.2358 | 8.9866 | 0.2051 | 9.7969 | 2.7361 | 1.1814 | 0.0178 | 0.7423 | 98.9095 | 0.0663 | 98.8431 | -18652 | -27628 | 169 |  |  | CR7_Bulk_Pt25 | 10287.08 | 12.6807 | 50 | 2020-02-20 15:40 | Glass (on the basis of 24 O)
5 / 1 . | 0.1732 | 53.9758 | 1.1541 | 23.1524 | 0 | 0.0239 | 2.4773 | 8.3513 | 0.0983 | 5.1163 | 3.8446 | 1.2948 | 0 | 0 | 99.6621 | 0 | 99.6621 | 8644 | -487 | -71 |  |  | CR4_Bulk_Pt1 | 8309.13 | 11.9002 | 105 | 2020-06-04 01:30 | Glass (on the basis of 24 O)
5 / 10 . | 0.276 | 54.0734 | 1.4055 | 20.3766 | 0 | 0.0174 | 2.9013 | 8.6073 | 0.098 | 5.7593 | 3.6355 | 0.9478 | 0 | 0.9548 | 99.0528 | 0.0796 | 98.9732 | 7605 | -252 | -54 |  |  | CR4_Bulk_Pt10 | 8633.99 | 12.2255 | 114 | 2020-06-04 02:18 | Glass (on the basis of 24 O)
5 / 11 . | 0.2116 | 52.7361 | 1.2735 | 20.7433 | 0 | 0.0393 | 3.4144 | 8.8401 | 0.0844 | 6.5134 | 3.2619 | 0.9375 | 0 | 0.6248 | 98.6802 | 0.0521 | 98.6281 | 7458 | -186 | -54 |  |  | CR4_Bulk_Pt11 | 8662.61 | 12.1727 | 115 | 2020-06-04 02:23 | Glass (on the basis of 24 O)
5 / 12 . | 0.1534 | 52.9781 | 1.1761 | 19.6217 | 0 | 0.0064 | 4.1642 | 9.9923 | 0.1238 | 6.5869 | 3.1271 | 1.0456 | 0 | 0.1815 | 99.157 | 0.0151 | 99.1419 | 7269 | -572 | -46 |  |  | CR4_Bulk_Pt12 | 9087.6 | 12.1617 | 116 | 2020-06-04 02:28 | Glass (on the basis of 24 O)
5 / 13 . | 0.405 | 54.4484 | 2.5774 | 16.1848 | 0 | 0.0272 | 3.6398 | 6.8243 | 0.1097 | 9.3726 | 3.2667 | 1.7068 | 0.0107 | 0.0505 | 98.6241 | 0.0069 | 98.6172 | 7109 | -533 | -46 |  |  | CR4_Bulk_Pt13 | 9147.42 | 12.3224 | 117 | 2020-06-04 02:34 | Glass (on the basis of 24 O)
5 / 14 . | 0.2221 | 52.7622 | 1.8373 | 12.9011 | 0 | 0.0488 | 8.2243 | 9.2872 | 0.1738 | 10.9145 | 2.3617 | 0.7315 | 0.0107 | 0.033 | 99.5081 | 0.0054 | 99.5027 | 6866 | -648 | -41 |  |  | CR4_Bulk_Pt14 | 9383.09 | 12.6244 | 118 | 2020-06-04 02:39 | Glass (on the basis of 24 O)
5 / 15 . | 0.236 | 51.9438 | 1.5994 | 12.5645 | 0 | 0.1013 | 9.672 | 9.3933 | 0.2587 | 10.1858 | 2.2113 | 0.6514 | 0 | 0.1327 | 98.9501 | 0.0111 | 98.9391 | 6736 | -769 | -35 |  |  | CR4_Bulk_Pt15 | 9557.7 | 12.5087 | 119 | 2020-06-04 02:44 | Glass (on the basis of 24 O)
5 / 16 . | 0.3196 | 51.4644 | 1.5402 | 18.752 | 0 | 0.0447 | 5.9241 | 8.772 | 0.168 | 7.8626 | 3.1494 | 0.8625 | 0.0054 | 0 | 98.8649 | 0.0013 | 98.8635 | 6679 | -583 | -35 |  |  | CR4_Bulk_Pt16 | 9443.37 | 12.1354 | 120 | 2020-06-04 02:49 | Glass (on the basis of 24 O)
5 / 17 . | 0.3207 | 53.0105 | 1.8139 | 16.7284 | 0 | 0.0619 | 5.2445 | 8.7132 | 0.1286 | 8.6304 | 3.0536 | 1.0554 | 0.0289 | 0.1373 | 98.9274 | 0.0187 | 98.9087 | 6510 | -527 | -35 |  |  | CR4_Bulk_Pt17 | 9503.11 | 12.324 | 121 | 2020-06-04 02:55 | Glass (on the basis of 24 O)
5 / 18 . | 0.2956 | 53.5044 | 1.5507 | 16.3 | 0 | 0.01 | 5.5957 | 9.6952 | 0.1416 | 7.6067 | 2.886 | 0.9616 | 0 | 0.1704 | 98.718 | 0.0142 | 98.7037 | 6181 | -527 | -28 |  |  | CR4_Bulk_Pt18 | 9711.2 | 12.2286 | 122 | 2020-06-04 03:00 | Glass (on the basis of 24 O)
5 / 19 . | 0.3218 | 52.6238 | 1.8258 | 14.5496 | 0 | 0.0535 | 6.4962 | 8.3782 | 0.1507 | 8.9726 | 2.8128 | 0.9534 | 0.0085 | 1.0433 | 98.1905 | 0.0891 | 98.1013 | 6133 | -689 | -28 |  |  | CR4_Bulk_Pt19 | 9866.39 | 12.5406 | 123 | 2020-06-04 03:05 | Glass (on the basis of 24 O)
5 / 2 . | 0.1803 | 52.7019 | 1.7437 | 17.233 | 0 | 0.0109 | 5.3031 | 8.0735 | 0.1675 | 9.3303 | 3.1633 | 1.0565 | 0 | 0.096 | 99.0599 | 0.008 | 99.0519 | 8495 | -596 | -65 |  |  | CR4_Bulk_Pt2 | 8474.41 | 12.3587 | 106 | 2020-06-04 01:35 | Glass (on the basis of 24 O)
5 / 20 . | 0.3311 | 53.7582 | 1.775 | 15.8188 | 0 | 0.0309 | 6.1997 | 7.9381 | 0.1539 | 8.9169 | 2.8308 | 0.947 | 0.0139 | 0.7351 | 99.4493 | 0.0648 | 99.3846 | 5677 | -689 | -22 |  |  | CR4_Bulk_Pt20 | 10163.07 | 12.5434 | 124 | 2020-06-04 03:11 | Glass (on the basis of 24 O)
5 / 21 . | 0.2616 | 53.0831 | 1.662 | 15.7749 | 0 | 0.0363 | 6.2109 | 8.2217 | 0.1659 | 9.0573 | 2.8508 | 0.9641 | 0 | 0.7839 | 99.0724 | 0.0654 | 99.007 | 5431 | -629 | -20 |  |  | CR4_Bulk_Pt21 | 10283.82 | 12.5455 | 125 | 2020-06-04 03:16 | Glass (on the basis of 24 O)
5 / 22 . | 0.286 | 52.1617 | 2.1586 | 14.5784 | 0 | 0.064 | 5.982 | 7.9681 | 0.196 | 10.8098 | 2.7009 | 0.99 | 0.0117 | 0.7883 | 98.6957 | 0.0687 | 98.627 | 4912 | -952 | -4 |  |  | CR4_Bulk_Pt22 | 10874.87 | 12.7267 | 126 | 2020-06-04 03:21 | Glass (on the basis of 24 O)
5 / 23 . | 0.2629 | 53.5575 | 1.1169 | 19.1424 | 0 | 0.0091 | 4.8837 | 7.7801 | 0.168 | 7.739 | 3.2648 | 1.0765 | 0 | 0.2693 | 99.2702 | 0.0225 | 99.2477 | 5184 | -1117 | -4 |  |  | CR4_Bulk_Pt23 | 10810.95 | 12.2045 | 127 | 2020-06-04 03:26 | Glass (on the basis of 24 O)
5 / 24 . | 0.389 | 54.4859 | 1.8001 | 13.6856 | 0 | 0.0036 | 7.2205 | 7.223 | 0.2047 | 10.6111 | 2.6728 | 0.877 | 0 | 0.428 | 99.6012 | 0.0357 | 99.5655 | 5443 | -1067 | -15 |  |  | CR4_Bulk_Pt24 | 10601.47 | 12.6118 | 128 | 2020-06-04 03:32 | Glass (on the basis of 24 O)
5 / 25 . | 0.3144 | 53.6252 | 2.0621 | 17.0816 | 0 | 0.0018 | 4.2383 | 8.5716 | 0.1121 | 8.4828 | 3.2705 | 0.9815 | 0.0032 | 0.0886 | 98.8337 | 0.0082 | 98.8256 | 6023 | -1453 | -16 |  |  | CR4_Bulk_Pt25 | 10533.11 | 12.2773 | 129 | 2020-06-04 03:37 | Glass (on the basis of 24 O)
5 / 26 . | 0.0789 | 51.0874 | 1.0726 | 23.0952 | 0 | 0.0329 | 3.7937 | 9.4915 | 0.1131 | 7.0865 | 3.315 | 0.8187 | 0.0054 | 0.0473 | 100.0382 | 0.0053 | 100.0329 | 6469 | -1510 | -26 |  |  | CR4_Bulk_Pt26 | 10314.75 | 12.22 | 130 | 2020-06-04 03:42 | Glass (on the basis of 24 O)
5 / 3 . | 0.2357 | 53.1948 | 1.6903 | 18.1489 | 0 | 0.0137 | 4.4926 | 8.2114 | 0.1393 | 8.1591 | 3.2353 | 1.0847 | 0.0086 | 0.005 | 98.6193 | 0.0026 | 98.6167 | 8491 | -434 | -65 |  |  | CR4_Bulk_Pt3 | 8333.07 | 12.1582 | 107 | 2020-06-04 01:41 | Glass (on the basis of 24 O)
5 / 4 . | 0.3517 | 51.3845 | 2.9629 | 15.2001 | 0 | 0.0475 | 4.2945 | 7.3347 | 0.1425 | 12.5146 | 3.0456 | 1.1697 | 0 | 0.2259 | 98.6742 | 0.0188 | 98.6554 | 8452 | -175 | -70 |  |  | CR4_Bulk_Pt4 | 8124.48 | 12.7553 | 108 | 2020-06-04 01:46 | Glass (on the basis of 24 O)
5 / 5 . | 0.2876 | 54.6396 | 1.4365 | 20.0053 | 0 | 0.0266 | 3.0462 | 8.4099 | 0.0981 | 6.4739 | 3.6556 | 0.9452 | 0.0032 | 0.0774 | 99.1049 | 0.0073 | 99.0976 | 8257 | -37 | -69 |  |  | CR4_Bulk_Pt5 | 8102.76 | 12.0301 | 109 | 2020-06-04 01:51 | Glass (on the basis of 24 O)
5 / 6 . | 0.0087 | 51.4212 | 0.2627 | 27.5445 | 0 | 0 | 2.1107 | 10.1355 | 0.0591 | 3.9515 | 3.5684 | 0.7418 | 0 | 0 | 99.804 | 0 | 99.804 | 8091 | -25 | -69 |  |  | CR4_Bulk_Pt6 | 8179.06 | 11.7818 | 110 | 2020-06-04 01:56 | Glass (on the basis of 24 O)
5 / 7 . | 0.232 | 52.9497 | 1.5385 | 21.0423 | 0 | 0.0073 | 3.1688 | 9.4889 | 0.0929 | 6.2769 | 3.5835 | 0.7621 | 0.0032 | 0 | 99.1461 | 0.0008 | 99.1453 | 8152 | -230 | -66 |  |  | CR4_Bulk_Pt7 | 8322.31 | 12.0342 | 111 | 2020-06-04 02:02 | Glass (on the basis of 24 O)
5 / 8 . | 0.2456 | 52.987 | 2.1157 | 15.4376 | 0 | 0.037 | 5.3491 | 8.1484 | 0.1828 | 10.7259 | 2.9871 | 0.9766 | 0 | 0.066 | 99.2589 | 0.0055 | 99.2534 | 8158 | -484 | -64 |  |  | CR4_Bulk_Pt8 | 8538.38 | 12.5548 | 112 | 2020-06-04 02:07 | Glass (on the basis of 24 O)
5 / 9 . | 0.2222 | 55.4277 | 1.3671 | 19.5128 | 0 | 0.0284 | 3.0795 | 8.0095 | 0.0914 | 6.1711 | 3.6429 | 1.1076 | 0.0097 | 0.2099 | 98.8799 | 0.0199 | 98.86 | 7899 | -326 | -59 |  |  | CR4_Bulk_Pt9 | 8536.19 | 11.9969 | 113 | 2020-06-04 02:12 | Glass (on the basis of 24 O)
4 / 1 . | 0.1519 | 52.2394 | 1.3389 | 20.068 | 0 | 0 | 3.4786 | 8.2673 | 0.0968 | 9.2637 | 3.4026 | 1.2116 | 0.0139 | 0 | 99.5325 | 0.0035 | 99.529 | 19202 | -1748 | -231 |  |  | CR5_Bulk_Pt1 | 11002.41 | 12.3499 | 79 | 2020-06-03 23:11 | Glass (on the basis of 24 O)
4 / 10 . | 0.2809 | 53.8433 | 2.0987 | 12.0085 | 0 | 0.0345 | 7.215 | 10.2688 | 0.1794 | 9.9568 | 2.3181 | 0.9264 | 0.0107 | 0.0156 | 99.1568 | 0.004 | 99.1528 | 20326 | -2705 | -235 |  |  | CR5_Bulk_Pt10 | 12452.38 | 12.5627 | 88 | 2020-06-04 | Glass (on the basis of 24 O)
4 / 11 . | 0.3079 | 53.784 | 1.485 | 14.6368 | 0 | 0.0244 | 7.6129 | 6.8785 | 0.165 | 10.3996 | 2.9667 | 1.1522 | 0.0011 | 0 | 99.4141 | 0.0003 | 99.4139 | 20455 | -2195 | -245 |  |  | CR5_Bulk_Pt11 | 12147.74 | 12.3968 | 89 | 2020-06-04 00:05 | Glass (on the basis of 24 O)
4 / 12 . | 0.3601 | 54.4813 | 2.2562 | 13.5883 | 0 | 0.0009 | 5.2853 | 8.6381 | 0.1606 | 10.1007 | 2.9174 | 1.1638 | 0 | 0 | 98.9526 | 0 | 98.9526 | 20591 | -2195 | -245 |  |  | CR5_Bulk_Pt12 | 12238.15 | 12.4738 | 90 | 2020-06-04 00:10 | Glass (on the basis of 24 O)
4 / 13 . | 0.409 | 50.3944 | 3.7293 | 11.3106 | 0 | 0.0206 | 6.4544 | 9.4102 | 0.2647 | 13.3286 | 2.38 | 0.8512 | 0.0106 | 0.0114 | 98.575 | 0.0036 | 98.5714 | 20708 | -2297 | -245 |  |  | CR5_Bulk_Pt13 | 12392.22 | 12.9243 | 91 | 2020-06-04 00:15 | Glass (on the basis of 24 O)
4 / 14 . | 0.343 | 56.2818 | 1.7842 | 14.2901 | 0 | 0.0091 | 5.4159 | 7.8476 | 0.1647 | 9.0255 | 2.929 | 1.2761 | 0 | 0 | 99.367 | 0 | 99.367 | 21065 | -2218 | -254 |  |  | CR5_Bulk_Pt14 | 12576.36 | 12.3264 | 92 | 2020-06-04 00:21 | Glass (on the basis of 24 O)
4 / 15 . | 0.3646 | 61.2993 | 1.4282 | 16.7071 | 0 | 0.0046 | 2.2626 | 5.5242 | 0.0771 | 6.1762 | 3.868 | 2.2469 | 0.0108 | 0 | 99.9694 | 0.0027 | 99.9667 | 21456 | -2275 | -260 |  |  | CR5_Bulk_Pt15 | 12888.92 | 11.9489 | 93 | 2020-06-04 00:26 | Glass (on the basis of 24 O)
4 / 16 . | 0.3766 | 52.7504 | 3.38 | 12.2501 | 0 | 0.0565 | 4.9755 | 7.847 | 0.1828 | 12.5888 | 2.8652 | 1.0936 | 0 | 0.0968 | 98.4632 | 0.0081 | 98.4551 | 21664 | -2276 | -262 |  |  | CR5_Bulk_Pt16 | 13036.33 | 12.7563 | 94 | 2020-06-04 00:31 | Glass (on the basis of 24 O)
4 / 17 . | 0.402 | 53.8609 | 1.9928 | 10.0047 | 0 | 0.0636 | 9.5689 | 7.0869 | 0.2373 | 13.0678 | 2.2834 | 0.8188 | 0.0032 | 0 | 99.3902 | 0.0008 | 99.3894 | 21663 | -1697 | -269 |  |  | CR5_Bulk_Pt17 | 12634.13 | 12.7212 | 95 | 2020-06-04 00:37 | Glass (on the basis of 24 O)
4 / 18 . | 0.1219 | 52.6637 | 1.4482 | 5.6282 | 0 | 0.1326 | 15.1612 | 6.5233 | 0.2495 | 14.6338 | 1.6891 | 0.5355 | 0.016 | 0.0041 | 98.8071 | 0.0043 | 98.8028 | 21656 | -1546 | -269 |  |  | CR5_Bulk_Pt18 | 12526.54 | 12.765 | 96 | 2020-06-04 00:42 | Glass (on the basis of 24 O)
4 / 19 . | 0.4397 | 55.3773 | 3.2116 | 14.9509 | 0 | 0.0073 | 3.2375 | 7.7771 | 0.1119 | 9.1464 | 3.3 | 1.2573 | 0 | 0.0008 | 98.8179 | 0.0001 | 98.8178 | 21419 | -1482 | -269 |  |  | CR5_Bulk_Pt19 | 12309.05 | 12.3641 | 97 | 2020-06-04 00:47 | Glass (on the basis of 24 O)
4 / 2 . | 0.5798 | 51.0118 | 3.199 | 15.0583 | 0 | 0.0224 | 4.2941 | 7.3505 | 0.1669 | 12.8791 | 2.9572 | 1.1917 | 0.0021 | 0.0812 | 98.7942 | 0.0073 | 98.7869 | 19108 | -1694 | -231 |  |  | CR5_Bulk_Pt2 | 10902.01 | 12.7817 | 80 | 2020-06-03 23:17 | Glass (on the basis of 24 O)
4 / 20 . | 0.1466 | 53.8479 | 1.281 | 20.5918 | 0 | 0.0283 | 3.1948 | 8.3301 | 0.1334 | 7.1346 | 3.7775 | 1.2521 | 0.0022 | 0 | 99.7203 | 0.0005 | 99.7198 | 21354 | -1369 | -269 |  |  | CR5_Bulk_Pt20 | 12184.5 | 12.1464 | 98 | 2020-06-04 00:52 | Glass (on the basis of 24 O)
4 / 21 . | 0.3458 | 53.371 | 2.3906 | 16.485 | 0 | 0.0263 | 4.1381 | 8.1419 | 0.144 | 10.0679 | 3.1816 | 1.1068 | 0.0075 | 0 | 99.4064 | 0.0019 | 99.4046 | 21687 | -1269 | -272 |  |  | CR5_Bulk_Pt21 | 12364.39 | 12.4829 | 99 | 2020-06-04 00:58 | Glass (on the basis of 24 O)
4 / 22 . | 0.1911 | 52.9687 | 1.7363 | 14.4842 | 0 | 0.094 | 7.352 | 11.7413 | 0.131 | 8.3498 | 2.4525 | 0.5251 | 0.0043 | 0.0313 | 100.0616 | 0.0037 | 100.058 | 22080 | -1269 | -283 |  |  | CR5_Bulk_Pt22 | 12661.72 | 12.519 | 100 | 2020-06-04 01:03 | Glass (on the basis of 24 O)
4 / 23 . | 0.3442 | 52.6412 | 1.8911 | 19.1693 | 0 | 0 | 3.5862 | 8.0741 | 0.1053 | 8.4005 | 3.5299 | 1.3674 | 0 | 0 | 99.1092 | 0 | 99.1092 | 22005 | -1011 | -289 |  |  | CR5_Bulk_Pt23 | 12438.66 | 12.2318 | 101 | 2020-06-04 01:08 | Glass (on the basis of 24 O)
4 / 24 . | 0.3674 | 57.7239 | 2.0242 | 12.5542 | 0 | 0.0435 | 5.3552 | 6.3587 | 0.1824 | 9.6306 | 2.8524 | 1.3931 | 0.0032 | 0.044 | 98.5329 | 0.0045 | 98.5284 | 21561 | -1056 | -274 |  |  | CR5_Bulk_Pt24 | 12129.21 | 12.2715 | 102 | 2020-06-04 01:14 | Glass (on the basis of 24 O)
4 / 25 . | 0.1811 | 52.2847 | 1.6588 | 20.1722 | 0 | 0.0082 | 3.7628 | 8.2096 | 0.1158 | 8.6432 | 3.3304 | 1.3172 | 0.0043 | 0 | 99.6884 | 0.0011 | 99.6873 | 20595 | -326 | -273 |  |  | CR5_Bulk_Pt25 | 10921.69 | 12.3176 | 103 | 2020-06-04 01:19 | Glass (on the basis of 24 O)
4 / 26 . | 0.4597 | 52.4283 | 3.3281 | 13.2128 | 0 | 0 | 5.2547 | 7.7575 | 0.1763 | 12.0518 | 2.8778 | 1.2118 | 0.0032 | 0 | 98.7621 | 0.0008 | 98.7613 | 20496 | -257 | -267 |  |  | CR5_Bulk_Pt26 | 10801.81 | 12.68 | 104 | 2020-06-04 01:24 | Glass (on the basis of 24 O)
4 / 3 . | 0.1953 | 52.6722 | 1.3692 | 20.8805 | 0 | 0.011 | 3.3289 | 9.5219 | 0.1132 | 6.5667 | 3.6008 | 0.9801 | 0 | 0.0547 | 99.2946 | 0.0046 | 99.29 | 19120 | -1521 | -230 |  |  | CR5_Bulk_Pt3 | 10773.4 | 12.1136 | 81 | 2020-06-03 23:22 | Glass (on the basis of 24 O)
4 / 4 . | 0.4122 | 55.324 | 2.7552 | 13.2036 | 0 | 0 | 4.444 | 7.3584 | 0.1454 | 10.303 | 3.191 | 1.4168 | 0 | 0.0256 | 98.5791 | 0.0021 | 98.577 | 18951 | -1436 | -230 |  |  | CR5_Bulk_Pt4 | 10602.01 | 12.4377 | 82 | 2020-06-03 23:28 | Glass (on the basis of 24 O)
4 / 5 . | 0.2512 | 53.589 | 1.6458 | 19.6932 | 0 | 0.0247 | 3.0423 | 9.1534 | 0.0972 | 7.1343 | 3.4726 | 1.1534 | 0.0118 | 0 | 99.269 | 0.0029 | 99.2661 | 18738 | -1415 | -221 |  |  | CR5_Bulk_Pt5 | 10455.37 | 12.1333 | 83 | 2020-06-03 23:33 | Glass (on the basis of 24 O)
4 / 6 . | 0.2119 | 53.864 | 0.865 | 22.0884 | 0 | 0.021 | 2.3838 | 7.9098 | 0.0701 | 6.6045 | 3.7372 | 1.6202 | 0.0119 | 0.0216 | 99.4096 | 0.0048 | 99.4048 | 18590 | -1314 | -222 |  |  | CR5_Bulk_Pt6 | 10285.6 | 12.0379 | 84 | 2020-06-03 23:38 | Glass (on the basis of 24 O)
4 / 7 . | 0.2582 | 39.1571 | 4.4797 | 14.2522 | 0 | 0.0239 | 4.5025 | 7.1207 | 0.2383 | 26.246 | 1.9703 | 0.6785 | 0.0031 | 0.163 | 99.0937 | 0.0144 | 99.0793 | 19857 | -2590 | -229 |  |  | CR5_Bulk_Pt7 | 12069.17 | 14.3737 | 85 | 2020-06-03 23:44 | Glass (on the basis of 24 O)
4 / 8 . | 0.526 | 53.8019 | 2.467 | 16.5558 | 0 | 0 | 3.4832 | 7.3718 | 0.1066 | 9.2284 | 3.6816 | 1.6076 | 0.0278 | 0.0157 | 98.8734 | 0.0083 | 98.8651 | 19997 | -2590 | -229 |  |  | CR5_Bulk_Pt8 | 12155.96 | 12.3374 | 86 | 2020-06-03 23:49 | Glass (on the basis of 24 O)
4 / 9 . | 0.3005 | 54.379 | 1.7942 | 12.7719 | 0 | 0.0751 | 7.8194 | 7.6121 | 0.1636 | 9.9958 | 2.7992 | 1.1688 | 0.0064 | 0 | 98.8861 | 0.0016 | 98.8845 | 20167 | -2641 | -234 |  |  | CR5_Bulk_Pt9 | 12302.24 | 12.3518 | 87 | 2020-06-03 23:54 | Glass (on the basis of 24 O)
6 / 1 . | 0.2579 | 54.6872 | 1.5439 | 19.641 | 0 | 0.0304 | 2.3706 | 9.2107 | 0.1112 | 6.4271 | 3.3943 | 0.997 | 0 | 0 | 98.6712 | 0 | 98.6712 | -14764 | -26492 | 184 |  |  | CR6_Bulk_26 | 7382.54 | 12.0114 | 126 | 2020-02-21 08:19 | Glass (on the basis of 24 O)
6 / 2 . | 0.045 | 53.4033 | 0.2964 | 25.6953 | 0 | 0.0029 | 1.8645 | 9.7062 | 0.0873 | 3.6159 | 3.8169 | 0.9808 | 0.0112 | 0 | 99.5259 | 0.0028 | 99.5231 | -14518 | -26500 | 186 |  |  | CR6_Bulk_27 | 7312.02 | 11.7315 | 127 | 2020-02-21 08:24 | Glass (on the basis of 24 O)
6 / 3 . | 0.3358 | 54.701 | 1.7743 | 17.9002 | 0 | 0.0473 | 3.2385 | 8.1795 | 0.1804 | 8.1679 | 3.2563 | 1.3041 | 0.01 | 0.0292 | 99.1245 | 0.0049 | 99.1195 | -14389 | -26298 | 185 |  |  | CR6_Bulk_28 | 7080.74 | 12.2506 | 128 | 2020-02-21 08:30 | Glass (on the basis of 24 O)
6 / 4 . | 0.3343 | 54.0417 | 2.2758 | 14.1206 | 0 | 0.0448 | 3.961 | 7.0556 | 0.2404 | 11.8649 | 3.0638 | 1.6492 | 0.01 | 0 | 98.6619 | 0.0025 | 98.6594 | -14304 | -26080 | 184 |  |  | CR6_Bulk_29 | 6847.41 | 12.591 | 129 | 2020-02-21 08:35 | Glass (on the basis of 24 O)
6 / 5 . | 0.3458 | 54.1236 | 1.6596 | 18.8016 | 0 | 0.0387 | 3.269 | 7.55 | 0.1249 | 8.4775 | 3.2954 | 1.4558 | 0 | 0 | 99.1418 | 0 | 99.1418 | -14189 | -26704 | 182 |  |  | CR6_Bulk_30 | 7416.52 | 12.2298 | 130 | 2020-02-21 08:40 | Glass (on the basis of 24 O)
6 / 6 . | 0.354 | 55.0009 | 1.8874 | 18.7656 | 0 | 0 | 2.8189 | 8.7764 | 0.0791 | 6.7311 | 3.4018 | 1.0275 | 0.0279 | 0.1938 | 99.0642 | 0.0231 | 99.0411 | -14612 | -26983 | 191 |  |  | CR6_Bulk_31 | 7801.06 | 12.1422 | 131 | 2020-02-21 08:46 | Glass (on the basis of 24 O)
6 / 7 . | 0.1123 | 48.8781 | 1.0164 | 24.5719 | 0 | 0.0435 | 3.2923 | 9.564 | 0.1241 | 7.5027 | 2.973 | 0.9268 | 0.0178 | 0.2283 | 99.2513 | 0.0235 | 99.2278 | -14643 | -27216 | 185 |  |  | CR6_Bulk_32 | 8032.89 | 12.2502 | 132 | 2020-02-21 08:51 | Glass (on the basis of 24 O)
6 / 8 . | 0.385 | 54.1783 | 2.082 | 9.2339 | 0 | 0 | 8.48 | 7.3091 | 0.2681 | 13.1308 | 2.2749 | 0.8436 | 0.0011 | 0.0419 | 98.2287 | 0.0038 | 98.225 | -15001 | -27183 | 184 |  |  | CR6_Bulk_33 | 8113.02 | 12.6538 | 133 | 2020-02-21 08:56 | Glass (on the basis of 24 O)
6 / 9 . | 0.3021 | 53.1209 | 1.4753 | 19.5994 | 0 | 0 | 3.5799 | 8.7565 | 0.115 | 7.1957 | 3.136 | 1.2453 | 0.0212 | 0.1583 | 98.7054 | 0.0185 | 98.6869 | -14761 | -27484 | 188 |  |  | CR6_Bulk_34 | 8323.7 | 12.1357 | 134 | 2020-02-21 09:01 | Glass (on the basis of 24 O)
6 / 10 . | 0.4129 | 56.5224 | 1.8817 | 17.1895 | 0 | 0.0142 | 3.6035 | 6.8267 | 0.1186 | 7.9399 | 3.3046 | 1.497 | 0.0101 | 0.1888 | 99.5097 | 0.0182 | 99.4915 | -14606 | -27496 | 185 |  |  | CR6_Bulk_35 | 8290.87 | 12.2471 | 135 | 2020-02-21 09:07 | Glass (on the basis of 24 O)
6 / 11 . | 0.1599 | 53.9333 | 1.4562 | 11.9786 | 0 | 0.089 | 12.3084 | 5.5045 | 0.2171 | 10.3671 | 2.085 | 0.7248 | 0.0246 | 0.3511 | 99.1994 | 0.0354 | 99.164 | -13691 | -27516 | 188 |  |  | CR6_Bulk_36 | 8104.91 | 12.3844 | 136 | 2020-02-21 09:12 | Glass (on the basis of 24 O)
6 / 12 . | 0.2239 | 54.5488 | 1.1798 | 19.7077 | 0 | 0.0124 | 3.9493 | 9.3747 | 0.1379 | 6.405 | 3.1111 | 0.7611 | 0 | 0.0362 | 99.448 | 0.003 | 99.445 | -13332 | -27539 | 184 |  |  | CR6_Bulk_37 | 8074.23 | 12.0791 | 137 | 2020-02-21 09:17 | Glass (on the basis of 24 O)
6 / 13 . | 0.3207 | 53.9865 | 1.6662 | 9.6166 | 0 | 0.0395 | 8.1331 | 12.4935 | 0.2376 | 10.0566 | 1.8009 | 0.5094 | 0.0154 | 0.0545 | 98.9305 | 0.0084 | 98.9222 | -13180 | -28055 | 190 |  |  | CR6_Bulk_38 | 8569.53 | 12.6493 | 138 | 2020-02-21 09:23 | Glass (on the basis of 24 O)
6 / 14 . | 0.6663 | 58.9332 | 2.6094 | 13.5683 | 0 | 0 | 2.7207 | 6.36 | 0.11 | 9.1455 | 3.0696 | 1.9306 | 0.0022 | 0.0276 | 99.1432 | 0.0029 | 99.1404 | -12866 | -28763 | 194 |  |  | CR6_Bulk_39 | 9249.9 | 12.3418 | 139 | 2020-02-21 09:28 | Glass (on the basis of 24 O)
6 / 15 . | 0.3746 | 53.1818 | 2.8682 | 15.115 | 0 | 0.0365 | 4.1305 | 7.9188 | 0.1553 | 10.8846 | 2.7469 | 1.3137 | 0 | 0.0043 | 98.73 | 0.0004 | 98.7297 | -13584 | -28756 | 190 |  |  | CR6_Bulk_40 | 9313.86 | 12.5499 | 140 | 2020-02-21 09:33 | Glass (on the basis of 24 O)
6 / 16 . | 0.388 | 49.665 | 3.7276 | 13.2796 | 0 | 0.0796 | 5.0535 | 7.9954 | 0.1776 | 14.3815 | 2.4075 | 1.065 | 0 | 0 | 98.2203 | 0 | 98.2203 | -13649 | -28619 | 191 |  |  | CR6_Bulk_41 | 9187.44 | 12.923 | 141 | 2020-02-21 09:39 | Glass (on the basis of 24 O)
6 / 17 . | 0.4265 | 57.7373 | 2.1398 | 17.2797 | 0 | 0 | 2.3212 | 6.9851 | 0.0916 | 7.0905 | 3.7024 | 1.5812 | 0 | 0 | 99.3554 | 0 | 99.3554 | -13905 | -28610 | 188 |  |  | CR6_Bulk_42 | 9219.41 | 12.068 | 142 | 2020-02-21 09:44 | Glass (on the basis of 24 O)
6 / 18 . | 0.1058 | 52.5607 | 1.2303 | 22.1672 | 0 | 0.0028 | 2.6331 | 9.0939 | 0.104 | 7.2588 | 3.5734 | 1.2417 | 0.0256 | 0.0275 | 100.025 | 0.0087 | 100.0163 | -14165 | -28545 | 190 |  |  | CR6_Bulk_43 | 9204.32 | 12.2466 | 143 | 2020-02-21 09:49 | Glass (on the basis of 24 O)
6 / 19 . | 0.2282 | 51.3921 | 1.9033 | 15.2243 | 0 | 0.0347 | 5.8101 | 10.5495 | 0.1555 | 10.4573 | 2.3102 | 0.8224 | 0.0188 | 0.1414 | 99.0477 | 0.0165 | 99.0313 | -14346 | -28313 | 189 |  |  | CR6_Bulk_44 | 9016.39 | 12.6431 | 144 | 2020-02-21 09:55 | Glass (on the basis of 24 O)
6 / 20 . | 0.1832 | 53.1062 | 1.0539 | 6.3136 | 0 | 0.1371 | 17.3705 | 5.1406 | 0.3053 | 13.8205 | 1.4347 | 0.3446 | 0 | 0 | 99.2102 | 0 | 99.2102 | -11908 | -28248 | 191 |  |  | CR6_Bulk_45 | 8727.22 | 12.587 | 145 | 2020-02-21 10:00 | Glass (on the basis of 24 O)
6 / 21 . | 0.2574 | 52.5452 | 1.3564 | 20.6062 | 0 | 0.0352 | 3.3918 | 10.1567 | 0.1356 | 6.3485 | 3.0916 | 1.1253 | 0 | 0 | 99.0498 | 0 | 99.0498 | -12165 | -28643 | 190 |  |  | CR6_Bulk_46 | 9114.17 | 12.0855 | 146 | 2020-02-21 10:05 | Glass (on the basis of 24 O)
6 / 22 . | 0.2159 | 52.3085 | 2.0409 | 14.5097 | 0 | 0.0401 | 7.8982 | 6.5951 | 0.1893 | 12.2386 | 2.4261 | 0.8591 | 0.0044 | 0.0215 | 99.3474 | 0.0029 | 99.3445 | -11916 | -28510 | 192 |  |  | CR6_Bulk_47 | 8988.6 | 12.6146 | 147 | 2020-02-21 10:10 | Glass (on the basis of 24 O)
6 / 23 . | 0.3126 | 54.0606 | 2.0453 | 16.9515 | 0 | 0.0426 | 4.5557 | 8.9241 | 0.1594 | 7.535 | 2.8781 | 1.0282 | 0.0056 | 0.6855 | 99.1841 | 0.0585 | 99.1256 | -11467 | -27638 | 191 |  |  | CR6_Bulk_48 | 8151.55 | 12.4273 | 148 | 2020-02-21 10:16 | Glass (on the basis of 24 O)
6 / 24 . | 0.5468 | 56.6101 | 2.539 | 14.7873 | 0 | 0.0038 | 3.2926 | 7.1032 | 0.0835 | 9.2144 | 3.1007 | 1.6316 | 0.0178 | 0 | 98.9308 | 0.0044 | 98.9264 | -11664 | -27583 | 189 |  |  | CR6_Bulk_49 | 8078.75 | 12.3186 | 149 | 2020-02-21 10:21 | Glass (on the basis of 24 O)
6 / 25 . | 0.418 | 56.7489 | 1.8732 | 18.2048 | 0 | 0.038 | 2.1837 | 6.9037 | 0.1174 | 6.98 | 3.6299 | 1.9089 | 0 | 0.0043 | 99.0108 | 0.0004 | 99.0105 | -11983 | -27591 | 190 |  |  | CR6_Bulk_50 | 8067.6 | 12.0617 | 150 | 2020-02-21 10:26 | Glass (on the basis of 24 O)
3 / 1 . | 0.1031 | 52.8194 | 1.1254 | 21.9234 | 0 | 0.0214 | 2.1481 | 9.6853 | 0.069 | 5.3306 | 3.5125 | 0.9337 | 0.0052 | 0.0524 | 97.7295 | 0.0057 | 97.7239 | -14770 | -26500 | 169 |  |  | CR6_Bulk_Pt1 | 7392.05 | 11.7989 | 51 | 2020-02-20 15:45 | Glass (on the basis of 24 O)
3 / 10 . | 0.4088 | 54.6497 | 1.9282 | 17.4382 | 0 | 0.0168 | 3.3258 | 6.9086 | 0.0899 | 7.7936 | 3.3627 | 1.539 | 0.0178 | 0.1186 | 97.5976 | 0.0143 | 97.5833 | -14622 | -27515 | 169 |  |  | CR6_Bulk_Pt10 | 8313.54 | 12.0102 | 60 | 2020-02-20 16:33 | Glass (on the basis of 24 O)
3 / 11 . | 0.3215 | 53.6825 | 1.2306 | 7.6029 | 0 | 0.0608 | 15.8174 | 4.9897 | 0.2732 | 12.731 | 1.6261 | 0.4825 | 0 | 0.4444 | 99.2629 | 0.0371 | 99.2258 | -13691 | -27547 | 169 |  |  | CR6_Bulk_Pt11 | 8135.42 | 12.6251 | 61 | 2020-02-20 16:39 | Glass (on the basis of 24 O)
3 / 12 . | 0.133 | 52.9255 | 0.6879 | 22.8702 | 0 | 0.0143 | 3.4334 | 9.5978 | 0.0771 | 5.4712 | 3.3259 | 0.7607 | 0.0094 | 0.0428 | 99.3492 | 0.0059 | 99.3433 | -13332 | -27551 | 169 |  |  | CR6_Bulk_Pt12 | 8086.1 | 11.9412 | 62 | 2020-02-20 16:44 | Glass (on the basis of 24 O)
3 / 13 . | 0.2477 | 53.8648 | 1.6871 | 10.5091 | 0 | 0.0124 | 7.7678 | 12.1992 | 0.237 | 9.2795 | 2.0161 | 0.526 | 0.0196 | 0.0685 | 98.4348 | 0.0106 | 98.4242 | -13198 | -28055 | 169 |  |  | CR6_Bulk_Pt13 | 8571.33 | 12.495 | 63 | 2020-02-20 16:49 | Glass (on the basis of 24 O)
3 / 14 . | 0.403 | 53.5887 | 2.3405 | 14.7386 | 0 | 0 | 2.7817 | 7.0847 | 0.094 | 9.182 | 2.972 | 1.5429 | 0.0021 | 0.0024 | 94.7326 | 0.0007 | 94.7319 | -12892 | -28763 | 169 |  |  | CR6_Bulk_Pt14 | 9251.45 | 11.8599 | 64 | 2020-02-20 16:55 | Glass (on the basis of 24 O)
3 / 15 . | 0.3669 | 52.5306 | 2.4938 | 13.9727 | 0 | 0.0202 | 3.7746 | 6.9766 | 0.1301 | 10.1431 | 2.749 | 1.4946 | 0 | 0 | 94.6521 | 0 | 94.6521 | -13566 | -28756 | 169 |  |  | CR6_Bulk_Pt15 | 9311.37 | 11.9493 | 65 | 2020-02-20 17:00 | Glass (on the basis of 24 O)
3 / 16 . | 0.3765 | 46.8106 | 3.8473 | 12.1627 | 0 | 0.0466 | 5.3334 | 7.8354 | 0.1938 | 15.0293 | 2.4441 | 1.0032 | 0 | 0 | 95.0827 | 0 | 95.0827 | -13672 | -28619 | 169 |  |  | CR6_Bulk_Pt16 | 9190.78 | 12.637 | 66 | 2020-02-20 17:05 | Glass (on the basis of 24 O)
3 / 17 . | 0.1634 | 51.1681 | 1.3266 | 21.3347 | 0 | 0.016 | 2.2603 | 8.6958 | 0.0791 | 6.6611 | 3.6101 | 1.0775 | 0.0094 | 0 | 96.4021 | 0.0023 | 96.3998 | -13953 | -28624 | 169 |  |  | CR6_Bulk_Pt17 | 9241.59 | 11.7409 | 67 | 2020-02-20 17:10 | Glass (on the basis of 24 O)
3 / 18 . | 0.1163 | 52.0361 | 1.4337 | 19.6598 | 0 | 0.0115 | 2.567 | 8.4347 | 0.079 | 7.2952 | 3.602 | 1.3078 | 0.0021 | 0 | 96.5452 | 0.0005 | 96.5447 | -14187 | -28556 | 169 |  |  | CR6_Bulk_Pt18 | 9219.51 | 11.8378 | 68 | 2020-02-20 17:16 | Glass (on the basis of 24 O)
3 / 19 . | 0.2025 | 51.2877 | 1.6131 | 14.3576 | 0 | 0.0141 | 5.7724 | 10.2791 | 0.188 | 9.3129 | 2.3835 | 0.841 | 0 | 0.2468 | 96.4986 | 0.0206 | 96.4781 | -14377 | -28332 | 169 |  |  | CR6_Bulk_Pt19 | 9041.9 | 12.2433 | 69 | 2020-02-20 17:21 | Glass (on the basis of 24 O)
3 / 2 . | 0.0266 | 52.4208 | 0.3351 | 25.4868 | 0 | 0.0171 | 1.6428 | 9.4342 | 0.0788 | 3.2756 | 3.8548 | 0.9078 | 0 | 0 | 97.4803 | 0 | 97.4803 | -14540 | -26500 | 169 |  |  | CR6_Bulk_Pt2 | 7318.66 | 11.453 | 52 | 2020-02-20 15:51 | Glass (on the basis of 24 O)
3 / 20 . | 0.0552 | 50.3533 | 0.8808 | 3.8863 | 0 | 0.1316 | 17.9578 | 5.2188 | 0.3935 | 15.3309 | 1.264 | 0.3419 | 0.0187 | 0 | 95.8328 | 0.0047 | 95.8281 | -11939 | -28248 | 169 |  |  | CR6_Bulk_Pt20 | 8725.81 | 12.4033 | 70 | 2020-02-20 17:26 | Glass (on the basis of 24 O)
3 / 21 . | 0.3881 | 53.5526 | 1.8685 | 14.8464 | 0 | 0.0071 | 4.0697 | 9.0855 | 0.1441 | 7.3936 | 3.1047 | 1.3951 | 0 | 0 | 95.8554 | 0 | 95.8554 | -12136 | -28651 | 169 |  |  | CR6_Bulk_Pt21 | 9122.62 | 11.8536 | 71 | 2020-02-20 17:32 | Glass (on the basis of 24 O)
3 / 22 . | 0.6145 | 49.8758 | 2.4184 | 12.6029 | 0 | 0.0696 | 7.4637 | 6.2177 | 0.2217 | 12.2148 | 2.41 | 0.9473 | 0.0145 | 0.0408 | 95.1115 | 0.007 | 95.1045 | -11946 | -28510 | 169 |  |  | CR6_Bulk_Pt22 | 8987.3 | 12.1773 | 72 | 2020-02-20 17:37 | Glass (on the basis of 24 O)
3 / 23 . | 0.2446 | 52.6287 | 1.7703 | 17.3705 | 0 | 0.095 | 4.1001 | 8.5905 | 0.1156 | 6.8048 | 3.0209 | 0.9558 | 0.0104 | 0.3403 | 96.0474 | 0.031 | 96.0164 | -11489 | -27663 | 169 |  |  | CR6_Bulk_Pt23 | 8174.14 | 11.8599 | 73 | 2020-02-20 17:42 | Glass (on the basis of 24 O)
3 / 24 . | 0.5112 | 54.285 | 2.6611 | 13.567 | 0 | 0.0387 | 3.4738 | 6.9899 | 0.1341 | 9.2528 | 2.9279 | 1.5798 | 0.0104 | 0 | 95.4318 | 0.0026 | 95.4292 | -11672 | -27607 | 169 |  |  | CR6_Bulk_Pt24 | 8102 | 11.963 | 74 | 2020-02-20 17:48 | Glass (on the basis of 24 O)
3 / 25 . | 0.3954 | 54.1069 | 2.4331 | 15.4158 | 0 | 0.0009 | 2.7376 | 7.016 | 0.0993 | 8.6746 | 3.1234 | 1.6048 | 0 | 0.0097 | 95.6173 | 0.0008 | 95.6164 | -11987 | -27613 | 169 |  |  | CR6_Bulk_Pt25 | 8089.38 | 11.9042 | 75 | 2020-02-20 17:53 | Glass (on the basis of 24 O)
3 / 3 . | 0.2934 | 52.6145 | 1.7453 | 18.8159 | 0 | 0.0452 | 3.0025 | 8.4704 | 0.1338 | 7.3543 | 3.3205 | 1.2539 | 0 | 0 | 97.0496 | 0 | 97.0496 | -14389 | -26319 | 169 |  |  | CR6_Bulk_Pt3 | 7100.78 | 11.9248 | 53 | 2020-02-20 15:56 | Glass (on the basis of 24 O)
3 / 4 . | 0.3136 | 51.8228 | 2.3246 | 13.5901 | 0 | 0.0269 | 4.2305 | 7.1803 | 0.2821 | 13.1461 | 2.8539 | 1.424 | 0.0062 | 0.0327 | 97.2337 | 0.0043 | 97.2295 | -14290 | -26087 | 169 |  |  | CR6_Bulk_Pt4 | 6850.01 | 12.5988 | 54 | 2020-02-20 16:01 | Glass (on the basis of 24 O)
3 / 5 . | 0.2607 | 52.3778 | 1.3163 | 20.4503 | 0 | 0.0133 | 2.822 | 7.905 | 0.1082 | 7.3967 | 3.5408 | 1.3561 | 0.0136 | 0.0129 | 97.5738 | 0.0045 | 97.5693 | -14216 | -26704 | 169 |  |  | CR6_Bulk_Pt5 | 7423.4 | 11.9392 | 55 | 2020-02-20 16:07 | Glass (on the basis of 24 O)
3 / 6 . | 0.2972 | 53.8054 | 1.8065 | 18.9345 | 0 | 0 | 2.6759 | 8.7611 | 0.0667 | 6.5294 | 3.4652 | 0.9658 | 0 | 0.0846 | 97.3922 | 0.0071 | 97.3851 | -14612 | -26970 | 169 |  |  | CR6_Bulk_Pt6 | 7788.59 | 11.8928 | 56 | 2020-02-20 16:12 | Glass (on the basis of 24 O)
3 / 7 . | 0.1742 | 49.0048 | 1.0953 | 22.6597 | 0 | 0.0327 | 3.3767 | 9.0704 | 0.1139 | 7.5725 | 2.9207 | 1.01 | 0 | 0.4189 | 97.4498 | 0.0349 | 97.4149 | -14613 | -27216 | 169 |  |  | CR6_Bulk_Pt7 | 8024.19 | 12.1018 | 57 | 2020-02-20 16:17 | Glass (on the basis of 24 O)
3 / 8 . | 0.3015 | 51.7127 | 2.1511 | 9.3523 | 0 | 0.0191 | 8.6198 | 7.5252 | 0.3094 | 13.879 | 2.3965 | 0.7508 | 0 | 0.1069 | 97.1242 | 0.0089 | 97.1152 | -15001 | -27216 | 169 |  |  | CR6_Bulk_Pt8 | 8144.13 | 12.653 | 58 | 2020-02-20 16:23 | Glass (on the basis of 24 O)
3 / 9 . | 0.2858 | 53.5406 | 1.8735 | 15.471 | 0 | 0.0132 | 4.4256 | 8.063 | 0.1334 | 8.9006 | 3.1115 | 1.1822 | 0.001 | 0.1598 | 97.1614 | 0.0136 | 97.1478 | -14761 | -27507 | 169 |  |  | CR6_Bulk_Pt9 | 8345.65 | 12.1441 | 59 | 2020-02-20 16:28 | Glass (on the basis of 24 O)
5 / 1 . | 0.3446 | 52.125 | 2.2326 | 16.3889 | 0 | 0.0035 | 4.2673 | 8.2977 | 0.1297 | 8.7202 | 3.2399 | 1.2716 | 0 | 0.0569 | 97.078 | 0.0047 | 97.0732 | -6337 | -27397 | 175 |  |  | CR3_Bulk_Pt01 | 9876.37 | 12.1194 | 101 | 2020-02-20 20:11 | Glass (on the basis of 24 O)
5 / 2 . | 0.3048 | 52.6541 | 1.6785 | 16.8379 | 0 | 0.008 | 4.3004 | 8.0425 | 0.1402 | 7.7442 | 3.1006 | 1.2195 | 0 | 0.2629 | 96.2936 | 0.0219 | 96.2717 | -6321 | -27089 | 175 |  |  | CR3_Bulk_Pt02 | 9642.76 | 11.9402 | 102 | 2020-02-20 20:17 | Glass (on the basis of 24 O)
5 / 3 . | 0.3313 | 50.8847 | 1.8091 | 15.5183 | 0 | 0.0396 | 5.2946 | 7.8702 | 0.1651 | 9.0517 | 3.0472 | 1.1341 | 0 | 1.0465 | 96.1924 | 0.0873 | 96.1051 | -6475 | -26939 | 175 |  |  | CR3_Bulk_Pt03 | 9429.6 | 12.3168 | 103 | 2020-02-20 20:22 | Glass (on the basis of 24 O)
5 / 4 . | 0.3244 | 51.3158 | 2.0233 | 14.9949 | 0 | 0.0132 | 5.1988 | 7.8121 | 0.1324 | 9.2847 | 2.9233 | 1.085 | 0.0124 | 1.0262 | 96.1465 | 0.0887 | 96.0578 | -6785 | -26847 | 175 |  |  | CR3_Bulk_Pt04 | 9167.45 | 12.3348 | 104 | 2020-02-20 20:27 | Glass (on the basis of 24 O)
5 / 5 . | 0.2928 | 52.1235 | 1.8132 | 15.5027 | 0 | 0.059 | 5.0231 | 7.6872 | 0.1231 | 8.6722 | 3.1274 | 1.2739 | 0 | 0.695 | 96.3931 | 0.058 | 96.3352 | -6730 | -26686 | 175 |  |  | CR3_Bulk_Pt05 | 9073.18 | 12.1832 | 105 | 2020-02-20 20:33 | Glass (on the basis of 24 O)
5 / 6 . | 0.2918 | 51.2007 | 1.7816 | 17.3265 | 0 | 0.0599 | 3.8941 | 7.8195 | 0.1303 | 8.623 | 3.1633 | 1.2222 | 0.0093 | 0.8297 | 96.3521 | 0.0715 | 96.2806 | -7281 | -26468 | 175 |  |  | CR3_Bulk_Pt06 | 8567.77 | 12.2207 | 106 | 2020-02-20 20:38 | Glass (on the basis of 24 O)
5 / 7 . | 0.3892 | 52.0365 | 1.9646 | 15.3921 | 0 | 0.0475 | 4.3463 | 7.5276 | 0.1368 | 8.7692 | 3.1138 | 1.2643 | 0.0259 | 1.3393 | 96.353 | 0.1181 | 96.2348 | -7456 | -26314 | 175 |  |  | CR3_Bulk_Pt07 | 8340.55 | 12.3945 | 107 | 2020-02-20 20:43 | Glass (on the basis of 24 O)
5 / 8 . | 0.3447 | 51.9349 | 2.011 | 15.1686 | 0 | 0.0493 | 4.8232 | 7.628 | 0.1172 | 9.1597 | 3.1288 | 1.1804 | 0 | 0.8712 | 96.4168 | 0.0726 | 96.3442 | -7537 | -26175 | 175 |  |  | CR3_Bulk_Pt08 | 8180.38 | 12.2947 | 108 | 2020-02-20 20:49 | Glass (on the basis of 24 O)
5 / 9 . | 0.2923 | 51.3808 | 1.7805 | 16.6095 | 0 | 0.0309 | 4.8172 | 7.9017 | 0.1269 | 8.0475 | 2.981 | 1.1907 | 0 | 0.7001 | 95.859 | 0.0584 | 95.8006 | -7772 | -26625 | 175 |  |  | CR3_Bulk_Pt09 | 8421.07 | 12.0588 | 109 | 2020-02-20 20:54 | Glass (on the basis of 24 O)
5 / 10 . | 0.343 | 50.7977 | 1.9671 | 14.5596 | 0 | 0.0351 | 5.3721 | 7.6051 | 0.151 | 9.9907 | 2.8295 | 1.1667 | 0 | 0.9863 | 95.804 | 0.0822 | 95.7218 | -8440 | -27151 | 175 |  |  | CR3_Bulk_Pt10 | 8546.42 | 12.3579 | 110 | 2020-02-20 20:59 | Glass (on the basis of 24 O)
5 / 11 . | 0.326 | 52.6495 | 1.7999 | 14.1799 | 0 | 0.0079 | 6.1938 | 6.7105 | 0.1673 | 9.8857 | 2.7645 | 1.2256 | 0 | 0.4969 | 96.4074 | 0.0414 | 96.366 | -8263 | -27015 | 175 |  |  | CR3_Bulk_Pt11 | 8508.08 | 12.1983 | 111 | 2020-02-20 21:04 | Glass (on the basis of 24 O)
5 / 12 . | 0.3537 | 53.4855 | 1.6547 | 13.8659 | 0 | 0.0114 | 6.1453 | 6.2917 | 0.1798 | 9.6128 | 2.8199 | 1.3726 | 0.0094 | 0.4681 | 96.271 | 0.0414 | 96.2296 | -8234 | -26903 | 175 |  |  | CR3_Bulk_Pt12 | 8423.7 | 12.1241 | 112 | 2020-02-20 21:10 | Glass (on the basis of 24 O)
5 / 13 . | 0.3073 | 51.6938 | 1.8072 | 12.9481 | 0 | 0.0341 | 7.6987 | 6.6017 | 0.1901 | 11.1135 | 2.5238 | 1.0568 | 0.0052 | 0.6432 | 96.6236 | 0.0549 | 96.5687 | -8156 | -26714 | 175 |  |  | CR3_Bulk_Pt13 | 8297.54 | 12.3907 | 113 | 2020-02-20 21:15 | Glass (on the basis of 24 O)
5 / 14 . | 0.2444 | 49.4356 | 1.8015 | 10.795 | 0 | 0.0086 | 10.0715 | 6.3832 | 0.2283 | 13.7614 | 2.0048 | 0.7724 | 0 | 0.6847 | 96.1913 | 0.0571 | 96.1342 | -8171 | -26425 | 175 |  |  | CR3_Bulk_Pt14 | 8040.89 | 12.62 | 114 | 2020-02-20 21:20 | Glass (on the basis of 24 O)
5 / 15 . | 0.2528 | 50.2633 | 1.7669 | 11.6078 | 0 | 0.0139 | 9.6373 | 6.2231 | 0.209 | 12.8052 | 2.2676 | 0.7947 | 0 | 1.1588 | 97.0003 | 0.0966 | 96.9037 | -8064 | -26330 | 175 |  |  | CR3_Bulk_Pt15 | 8015.72 | 12.732 | 115 | 2020-02-20 21:26 | Glass (on the basis of 24 O)
5 / 16 . | 0.2936 | 50.7103 | 1.7734 | 11.7179 | 0 | 0.0278 | 9.1824 | 6.5725 | 0.2115 | 12.531 | 2.1276 | 0.8584 | 0.0114 | 0.6033 | 96.621 | 0.0532 | 96.5679 | -8252 | -26330 | 175 |  |  | CR3_Bulk_Pt16 | 7917.78 | 12.5209 | 116 | 2020-02-20 21:31 | Glass (on the basis of 24 O)
5 / 17 . | 0.3317 | 51.028 | 1.7008 | 14.3833 | 0 | 0.0631 | 6.4258 | 7.0612 | 0.1723 | 10.1313 | 2.6873 | 1.1246 | 0 | 0.727 | 95.8364 | 0.0606 | 95.7758 | -8605 | -26642 | 175 |  |  | CR3_Bulk_Pt17 | 8018.29 | 12.2476 | 117 | 2020-02-20 21:36 | Glass (on the basis of 24 O)
5 / 18 . | 0.3306 | 51.2282 | 1.6254 | 15.2881 | 0 | 0.0483 | 6.2671 | 7.3826 | 0.1588 | 9.6701 | 2.8356 | 1.155 | 0.0031 | 0.3469 | 96.3399 | 0.0297 | 96.3102 | -8654 | -26877 | 175 |  |  | CR3_Bulk_Pt18 | 8205.5 | 12.1453 | 118 | 2020-02-20 21:42 | Glass (on the basis of 24 O)
5 / 19 . | 0.3092 | 52.4064 | 1.6913 | 14.5688 | 0 | 0.0185 | 5.849 | 6.8664 | 0.1681 | 9.17 | 2.9537 | 1.1764 | 0.001 | 0.7488 | 95.9275 | 0.0627 | 95.8648 | -8742 | -26737 | 175 |  |  | CR3_Bulk_Pt19 | 8040.98 | 12.1459 | 119 | 2020-02-20 21:47 | Glass (on the basis of 24 O)
5 / 20 . | 0.5466 | 50.6002 | 1.8765 | 14.443 | 0 | 0.0527 | 6.6596 | 8.7976 | 0.1958 | 10.1344 | 2.729 | 0.8921 | 0.0031 | 0.0192 | 96.9498 | 0.0024 | 96.9474 | -9032 | -26834 | 175 |  |  | CR3_Bulk_Pt20 | 8005.05 | 12.2451 | 120 | 2020-02-20 21:52 | Glass (on the basis of 24 O)
5 / 21 . | 0.2258 | 53.6872 | 1.9888 | 14.5084 | 0 | 0.0308 | 5.3989 | 6.5706 | 0.137 | 9.2663 | 2.7607 | 1.3248 | 0 | 0.5627 | 96.4619 | 0.0469 | 96.415 | -9229 | -26278 | 175 |  |  | CR3_Bulk_Pt21 | 7417.27 | 12.1639 | 121 | 2020-02-20 21:58 | Glass (on the basis of 24 O)
5 / 22 . | 0.2457 | 54.6663 | 1.7403 | 14.5769 | 0 | 0.0238 | 4.9482 | 6.425 | 0.1364 | 8.6606 | 2.9909 | 1.4016 | 0 | 0.5357 | 96.3513 | 0.0447 | 96.3067 | -9304 | -26484 | 175 |  |  | CR3_Bulk_Pt22 | 7575.11 | 12.0599 | 122 | 2020-02-20 22:03 | Glass (on the basis of 24 O)
5 / 23 . | 0.3593 | 53.7892 | 1.9287 | 15.9567 | 0 | 0 | 3.7956 | 7.1096 | 0.1117 | 8.1653 | 3.3149 | 1.3794 | 0.0063 | 0.6555 | 96.5721 | 0.0562 | 96.5159 | -9327 | -26595 | 175 |  |  | CR3_Bulk_Pt23 | 7668.17 | 12.11 | 123 | 2020-02-20 22:08 | Glass (on the basis of 24 O)
5 / 24 . | 0.3386 | 50.9563 | 2.0866 | 14.8748 | 0 | 0.0273 | 5.2949 | 8.3859 | 0.1651 | 9.2569 | 2.8819 | 1.0717 | 0 | 0.9201 | 96.2601 | 0.0767 | 96.1834 | -9413 | -27177 | 175 |  |  | CR3_Bulk_Pt24 | 8176.66 | 12.3497 | 124 | 2020-02-20 22:14 | Glass (on the basis of 24 O)
5 / 25 . | 0.3602 | 51.7429 | 1.6391 | 14.9825 | 0 | 0.0574 | 5.8944 | 8.5898 | 0.1568 | 8.4504 | 2.8 | 0.9584 | 0 | 0.8318 | 96.4637 | 0.0694 | 96.3943 | -9654 | -27260 | 175 |  |  | CR3_Bulk_Pt25 | 8172.93 | 12.2334 | 125 | 2020-02-20 22:19 | Glass (on the basis of 24 O)
8 / 1 . | 0.3582 | 53.3073 | 2.0959 | 16.8396 | 0 | 0.0045 | 4.5238 | 8.1938 | 0.1392 | 8.7664 | 3.1916 | 1.196 | 0 | 0.2147 | 98.831 | 0.0179 | 98.8131 | -6308 | -27414 | 193 |  |  | CR3_Bulk_Pt26 | 9907.49 | 12.3434 | 176 | 2020-02-21 12:45 | Glass (on the basis of 24 O)
8 / 2 . | 0.2576 | 52.9009 | 1.2279 | 19.721 | 0 | 0.0145 | 4.2479 | 8.8535 | 0.1515 | 7.3547 | 3.3037 | 1.2118 | 0.0192 | 0.1511 | 99.4152 | 0.0174 | 99.3978 | -6290 | -27089 | 191 |  |  | CR3_Bulk_Pt27 | 9662.07 | 12.2191 | 177 | 2020-02-21 12:51 | Glass (on the basis of 24 O)
8 / 3 . | 0.3189 | 52.3972 | 2.0049 | 15.7913 | 0 | 0.0458 | 5.3609 | 7.9882 | 0.1575 | 9.4535 | 2.9942 | 1.1233 | 0.0106 | 1.0542 | 98.7004 | 0.0905 | 98.6098 | -6504 | -26939 | 192 |  |  | CR3_Bulk_Pt28 | 9411.73 | 12.6527 | 178 | 2020-02-21 12:56 | Glass (on the basis of 24 O)
8 / 4 . | 0.3348 | 52.8193 | 1.9773 | 15.3237 | 0 | 0.0126 | 5.2298 | 7.8828 | 0.1873 | 9.2887 | 2.7979 | 1.1573 | 0.0201 | 1.0762 | 98.1078 | 0.0948 | 98.013 | -6785 | -26826 | 193 |  |  | CR3_Bulk_Pt29 | 9150.74 | 12.575 | 179 | 2020-02-21 13:01 | Glass (on the basis of 24 O)
8 / 5 . | 0.3119 | 53.8852 | 1.8375 | 15.4413 | 0 | 0.0378 | 5.2088 | 7.9091 | 0.1316 | 8.9975 | 2.9176 | 1.2695 | 0 | 0.7855 | 98.7334 | 0.0655 | 98.6679 | -6705 | -26686 | 191 |  |  | CR3_Bulk_Pt30 | 9088.61 | 12.5144 | 180 | 2020-02-21 13:07 | Glass (on the basis of 24 O)
8 / 6 . | 0.333 | 52.8016 | 1.8447 | 17.664 | 0 | 0.0315 | 4.0332 | 7.6976 | 0.1562 | 8.8401 | 3.2915 | 1.204 | 0.0265 | 0.8786 | 98.8026 | 0.0799 | 98.7227 | -7251 | -26468 | 189 |  |  | CR3_Bulk_Pt31 | 8585.44 | 12.5199 | 181 | 2020-02-21 13:12 | Glass (on the basis of 24 O)
8 / 7 . | 0.3789 | 53.4055 | 1.9603 | 15.9204 | 0 | 0.0225 | 4.3676 | 7.7009 | 0.1107 | 9.0093 | 3.0174 | 1.3035 | 0.0021 | 1.2565 | 98.4557 | 0.1053 | 98.3504 | -7456 | -26314 | 190 |  |  | CR3_Bulk_Pt32 | 8340.58 | 12.6286 | 182 | 2020-02-21 13:17 | Glass (on the basis of 24 O)
8 / 8 . | 0.4249 | 53.9314 | 1.9733 | 15.5645 | 0 | 0.0315 | 4.783 | 7.7411 | 0.1419 | 9.0519 | 3.0998 | 1.2988 | 0.0042 | 0.9648 | 99.0113 | 0.0815 | 98.9298 | -7570 | -26175 | 191 |  |  | CR3_Bulk_Pt33 | 8161.22 | 12.6078 | 183 | 2020-02-21 13:23 | Glass (on the basis of 24 O)
8 / 9 . | 0.3769 | 54.2907 | 1.9196 | 16.3497 | 0 | 0.0018 | 4.4677 | 7.8406 | 0.1391 | 8.1729 | 3.1732 | 1.334 | 0.0095 | 1.0496 | 99.1253 | 0.0899 | 99.0354 | -7801 | -26625 | 191 |  |  | CR3_Bulk_Pt34 | 8405.53 | 12.5502 | 184 | 2020-02-21 13:28 | Glass (on the basis of 24 O)
8 / 10 . | 0.3526 | 54.0235 | 1.9969 | 16.1194 | 0 | 0.0117 | 4.3583 | 7.3438 | 0.148 | 8.7952 | 2.9653 | 1.4245 | 0.0042 | 0.8565 | 98.4001 | 0.0725 | 98.3276 | -8440 | -27125 | 193 |  |  | CR3_Bulk_Pt35 | 8523.29 | 12.466 | 185 | 2020-02-21 13:33 | Glass (on the basis of 24 O)
8 / 11 . | 0.3741 | 54.4149 | 1.8979 | 14.6361 | 0 | 0.0099 | 6.1052 | 6.8426 | 0.2058 | 9.8531 | 2.6528 | 1.2949 | 0.0042 | 0.5927 | 98.8843 | 0.0505 | 98.8338 | -8263 | -27056 | 195 |  |  | CR3_Bulk_Pt36 | 8544.23 | 12.5149 | 186 | 2020-02-21 13:39 | Glass (on the basis of 24 O)
8 / 12 . | 0.3148 | 54.3928 | 1.8482 | 14.2904 | 0 | 0.0314 | 6.4548 | 6.4466 | 0.1901 | 9.9998 | 2.781 | 1.3936 | 0.0202 | 0.5905 | 98.7541 | 0.0543 | 98.6998 | -8234 | -26876 | 195 |  |  | CR3_Bulk_Pt37 | 8400.14 | 12.4964 | 187 | 2020-02-21 13:44 | Glass (on the basis of 24 O)
8 / 13 . | 0.3221 | 53.6818 | 1.8202 | 13.5012 | 0 | 0.0098 | 7.7762 | 6.5086 | 0.2105 | 10.9651 | 2.6382 | 1.1828 | 0.0032 | 0.5798 | 99.1996 | 0.0491 | 99.1505 | -8134 | -26686 | 194 |  |  | CR3_Bulk_Pt38 | 8284.42 | 12.6343 | 188 | 2020-02-21 13:49 | Glass (on the basis of 24 O)
8 / 14 . | 0.2777 | 50.8842 | 1.7987 | 11.1402 | 0 | 0.053 | 10.4747 | 6.4843 | 0.2782 | 13.9994 | 2.0997 | 0.7827 | 0.0074 | 0.79 | 99.0703 | 0.0677 | 99.0026 | -8145 | -26416 | 192 |  |  | CR3_Bulk_Pt39 | 8046.64 | 13.0043 | 189 | 2020-02-21 13:55 | Glass (on the basis of 24 O)
8 / 15 . | 0.2834 | 51.4267 | 1.8861 | 11.8778 | 0 | 0.0443 | 9.7619 | 6.2831 | 0.2451 | 12.8087 | 2.1824 | 0.9031 | 0.0211 | 1.1673 | 98.8912 | 0.1026 | 98.7885 | -8064 | -26303 | 191 |  |  | CR3_Bulk_Pt40 | 7992.87 | 12.9681 | 190 | 2020-02-21 14:00 | Glass (on the basis of 24 O)
8 / 16 . | 0.2902 | 51.641 | 1.8135 | 11.9444 | 0 | 0.039 | 9.548 | 6.6116 | 0.215 | 13.0691 | 2.1647 | 0.8703 | 0.0085 | 0.8378 | 99.0531 | 0.072 | 98.9812 | -8248 | -26296 | 192 |  |  | CR3_Bulk_Pt41 | 7890.71 | 12.9214 | 191 | 2020-02-21 14:05 | Glass (on the basis of 24 O)
8 / 17 . | 0.3763 | 52.4103 | 1.9504 | 14.779 | 0 | 0.0295 | 6.7351 | 7.6034 | 0.1669 | 10.6856 | 2.795 | 1.133 | 0.0116 | 0.829 | 99.505 | 0.072 | 99.433 | -8630 | -26638 | 191 |  |  | CR3_Bulk_Pt42 | 8003.26 | 12.7798 | 192 | 2020-02-21 14:10 | Glass (on the basis of 24 O)
8 / 18 . | 0.414 | 52.5133 | 1.7984 | 15.1102 | 0 | 0.0502 | 6.5706 | 7.5807 | 0.1597 | 10.238 | 2.8013 | 1.1291 | 0.0042 | 0.5019 | 98.8716 | 0.0429 | 98.8287 | -8657 | -26906 | 193 |  |  | CR3_Bulk_Pt43 | 8230.2 | 12.55 | 193 | 2020-02-21 14:16 | Glass (on the basis of 24 O)
8 / 19 . | 0.3594 | 53.903 | 1.8096 | 15.6543 | 0 | 0.0332 | 5.7516 | 7.2485 | 0.1435 | 9.0928 | 2.9792 | 1.2883 | 0.0074 | 0.77 | 99.0408 | 0.0661 | 98.9747 | -8792 | -26737 | 190 |  |  | CR3_Bulk_Pt44 | 8018.97 | 12.5136 | 194 | 2020-02-21 14:21 | Glass (on the basis of 24 O)
8 / 20 . | 0.6044 | 52.4131 | 1.9595 | 15.8277 | 0 | 0.0036 | 6.0076 | 8.4321 | 0.1667 | 9.6599 | 2.967 | 1.1191 | 0.0032 | 0 | 99.1638 | 0.0008 | 99.163 | -9004 | -26846 | 191 |  |  | CR3_Bulk_Pt45 | 8027.52 | 12.3867 | 195 | 2020-02-21 14:26 | Glass (on the basis of 24 O)
8 / 21 . | 0.2737 | 55.014 | 1.9408 | 14.0535 | 0 | 0.0036 | 5.9799 | 6.8804 | 0.1345 | 9.8999 | 2.7156 | 1.2941 | 0 | 0.4856 | 98.6756 | 0.0405 | 98.6351 | -9188 | -26278 | 190 |  |  | CR3_Bulk_Pt46 | 7434.43 | 12.4583 | 196 | 2020-02-21 14:32 | Glass (on the basis of 24 O)
8 / 22 . | 0.2806 | 55.4772 | 1.9629 | 14.9983 | 0 | 0.0279 | 4.8032 | 6.945 | 0.1594 | 8.9825 | 2.9665 | 1.4063 | 0.0053 | 0.5537 | 98.5688 | 0.0475 | 98.5213 | -9274 | -26484 | 193 |  |  | CR3_Bulk_Pt47 | 7587.11 | 12.387 | 197 | 2020-02-21 14:37 | Glass (on the basis of 24 O)
8 / 23 . | 0.3833 | 54.3918 | 2.2148 | 16.1725 | 0 | 0 | 3.3855 | 7.3701 | 0.1384 | 8.709 | 3.1825 | 1.4488 | 0 | 0.9321 | 98.3289 | 0.0777 | 98.2512 | -9371 | -26595 | 193 |  |  | CR3_Bulk_Pt48 | 7651.22 | 12.4841 | 198 | 2020-02-21 14:42 | Glass (on the basis of 24 O)
8 / 24 . | 0.3887 | 52.6589 | 2.1117 | 15.9114 | 0 | 0.0405 | 5.0313 | 8.2841 | 0.1688 | 8.9493 | 2.9742 | 1.1811 | 0 | 0.8611 | 98.561 | 0.0718 | 98.4892 | -9381 | -27184 | 190 |  |  | CR3_Bulk_Pt49 | 8194.62 | 12.5478 | 199 | 2020-02-21 14:48 | Glass (on the basis of 24 O)
8 / 25 . | 0.3436 | 53.6885 | 1.7414 | 15.2819 | 0 | 0.0622 | 6.0679 | 8.3621 | 0.1474 | 8.5918 | 2.7908 | 1.0553 | 0.0032 | 0.6144 | 98.7505 | 0.052 | 98.6985 | -9625 | -27291 | 191 |  |  | CR3_Bulk_Pt50 | 8211.73 | 12.4263 | 200 | 2020-02-21 14:53 | Glass (on the basis of 24 O)
1 / 1 . | 0.4186 | 50.196 | 1.1753 | 6.0608 | 0 | 0.0316 | 11.931 | 16.4525 | 0.2998 | 10.5272 | 1.0856 | 0.2695 | 0.0021 | 0.5593 | 99.0093 | 0.0472 | 98.9621 | 15188 | 6375 | 50 |  |  | COR1A Pt 1 | 0 | 13.0541 | 1 | 2020-06-11 19:59 | Glass (on the basis of 24 O)
1 / 2 . | 0.4443 | 50.1867 | 1.595 | 10.1456 | 0 | 0.0036 | 9.9119 | 14.9725 | 0.219 | 9.5939 | 1.4954 | 0.4402 | 0 | 0.2823 | 99.2904 | 0.0235 | 99.2668 | 15242 | 6449 | 50 |  |  | COR1A Pt 2 | 91.61 | 12.83 | 2 | 2020-06-11 20:05 | Glass (on the basis of 24 O)
1 / 3 . | 0.2309 | 51.1605 | 1.0322 | 4.5108 | 0 | 0.0054 | 14.1984 | 14.48 | 0.3741 | 11.5703 | 1.1111 | 0.2476 | 0.0021 | 0 | 98.9234 | 0.0005 | 98.9228 | 15332 | 6617 | 50 |  |  | COR1A Pt 3 | 281.6 | 12.8497 | 3 | 2020-06-11 20:10 | Glass (on the basis of 24 O)
1 / 4 . | 0.2122 | 51.2048 | 1.4628 | 6.4898 | 0 | 0.0126 | 12.8378 | 13.3838 | 0.3443 | 11.8451 | 1.2411 | 0.3291 | 0.0053 | 0.0195 | 99.3882 | 0.0029 | 99.3852 | 15289 | 6752 | 50 |  |  | COR1A Pt 4 | 390.29 | 12.9144 | 4 | 2020-06-11 20:16 | Glass (on the basis of 24 O)
1 / 5 . | 0.5817 | 53.6374 | 1.8031 | 13.0289 | 0 | 0.0027 | 7.396 | 10.8691 | 0.177 | 8.6837 | 2.3669 | 0.9244 | 0 | 0.0263 | 99.4971 | 0.0022 | 99.4949 | 15201 | 6822 | 50 |  |  | COR1A Pt 5 | 447.19 | 12.4729 | 5 | 2020-06-11 20:21 | Glass (on the basis of 24 O)
1 / 6 . | 0.3198 | 51.5639 | 0.9845 | 4.3222 | 0 | 0.0226 | 13.5004 | 16.5866 | 0.309 | 10.5233 | 0.955 | 0.224 | 0 | 0 | 99.3112 | 0 | 99.3112 | 15556 | 6822 | 50 |  |  | COR1A Pt 6 | 578.99 | 12.8922 | 6 | 2020-06-11 20:26 | Glass (on the basis of 24 O)
1 / 7 . | 0.4022 | 50.4074 | 1.2472 | 10.093 | 0 | 0.0317 | 10.4889 | 15.3659 | 0.2494 | 9.402 | 1.4518 | 0.4157 | 0.0074 | 0.0317 | 99.5944 | 0.0045 | 99.5899 | 15559 | 6688 | 50 |  |  | COR1A Pt 7 | 485.4 | 12.7696 | 7 | 2020-06-11 20:31 | Glass (on the basis of 24 O)
1 / 8 . | 0.5804 | 49.8023 | 1.5867 | 7.3369 | 0 | 0.0162 | 11.1394 | 15.1989 | 0.2975 | 11.0944 | 1.1744 | 0.3597 | 0 | 0.246 | 98.8327 | 0.0205 | 98.8122 | 15566 | 6549 | 50 |  |  | COR1A Pt 8 | 416.13 | 12.9558 | 8 | 2020-06-11 20:37 | Glass (on the basis of 24 O)
1 / 9 . | 0.48 | 50.7015 | 1.2855 | 6.9303 | 0 | 0 | 11.6279 | 15.9185 | 0.2861 | 10.405 | 1.1559 | 0.273 | 0.0147 | 0.366 | 99.4444 | 0.0342 | 99.4102 | 15601 | 6358 | 50 |  |  | COR1A Pt 9 | 413.35 | 12.9962 | 9 | 2020-06-11 20:42 | Glass (on the basis of 24 O)
1 / 10 . | 0.5425 | 49.2938 | 1.5761 | 10.1376 | 0 | 0.0045 | 10.1579 | 14.5386 | 0.2441 | 10.7906 | 1.3975 | 0.3883 | 0.0011 | 0.1639 | 99.2365 | 0.0139 | 99.2225 | 15832 | 6324 | 50 |  |  | COR1A Pt 10 | 646.02 | 12.8952 | 10 | 2020-06-11 20:47 | Glass (on the basis of 24 O)
1 / 11 . | 0.7214 | 49.6074 | 1.5093 | 5.5079 | 0 | 0.0485 | 12.2843 | 15.8818 | 0.3084 | 12.1657 | 1.1257 | 0.2548 | 0 | 0.1785 | 99.5936 | 0.0149 | 99.5787 | 15745 | 6504 | 50 |  |  | COR1A Pt 11 | 571.74 | 13.1682 | 11 | 2020-06-11 20:53 | Glass (on the basis of 24 O)
1 / 12 . | 0.6725 | 49.6627 | 1.6826 | 7.6718 | 0 | 0.0396 | 11.1293 | 14.5808 | 0.2708 | 11.6455 | 1.461 | 0.3535 | 0 | 0.1119 | 99.2819 | 0.0093 | 99.2726 | 15740 | 6622 | 50 |  |  | COR1A Pt 12 | 604.74 | 12.9901 | 12 | 2020-06-11 20:58 | Glass (on the basis of 24 O)
1 / 13 . | 0.6406 | 49.9711 | 1.6663 | 8.7226 | 0 | 0.027 | 10.601 | 14.4858 | 0.2573 | 11.2988 | 1.5446 | 0.3879 | 0 | 0.0446 | 99.6476 | 0.0037 | 99.6438 | 15775 | 6730 | 50 |  |  | COR1A Pt 13 | 686 | 12.9627 | 13 | 2020-06-11 21:03 | Glass (on the basis of 24 O)
1 / 14 . | 0.4932 | 49.5872 | 1.7029 | 12.0871 | 0 | 0.0207 | 9.2245 | 12.8128 | 0.2285 | 10.6146 | 1.7864 | 0.531 | 0 | 0.0806 | 99.1696 | 0.0067 | 99.1629 | 15707 | 6810 | 50 |  |  | COR1A Pt 14 | 677.19 | 12.7563 | 14 | 2020-06-11 21:09 | Glass (on the basis of 24 O)
1 / 15 . | 0.6655 | 49.4719 | 1.5146 | 7.3075 | 0 | 0.0117 | 11.3113 | 15.3191 | 0.249 | 11.5855 | 1.2135 | 0.2965 | 0 | 0.2968 | 99.2428 | 0.0248 | 99.218 | 13900 | 6754 | 43 |  |  | COR1A Pt 15 | 1342.62 | 13.0643 | 15 | 2020-06-11 21:14 | Glass (on the basis of 24 O)
1 / 16 . | 0.7338 | 49.1057 | 1.4858 | 5.9396 | 0 | 0.0045 | 12.1247 | 16.0625 | 0.2741 | 12.0727 | 1.1356 | 0.2166 | 0.0126 | 0.184 | 99.3522 | 0.0185 | 99.3337 | 13932 | 6682 | 43 |  |  | COR1A Pt 16 | 1292.99 | 13.1341 | 16 | 2020-06-11 21:19 | Glass (on the basis of 24 O)
1 / 17 . | 0.6736 | 49.9421 | 1.374 | 5.9462 | 0 | 0.0072 | 12.1377 | 16.136 | 0.2998 | 11.7438 | 1.0444 | 0.1959 | 0 | 0.3628 | 99.8636 | 0.0303 | 99.8333 | 13896 | 6610 | 43 |  |  | COR1A Pt 17 | 1313.22 | 13.2069 | 17 | 2020-06-11 21:24 | Glass (on the basis of 24 O)
1 / 18 . | 0.6413 | 49.2779 | 1.5402 | 5.7355 | 0 | 0.0117 | 12.283 | 16.4411 | 0.3235 | 11.8596 | 1.002 | 0.2318 | 0.0063 | 0.2332 | 99.587 | 0.021 | 99.566 | 13986 | 6610 | 43 |  |  | COR1A Pt 18 | 1224.78 | 13.1824 | 18 | 2020-06-11 21:30 | Glass (on the basis of 24 O)
1 / 19 . | 0.3843 | 52.7635 | 1.7922 | 18.9878 | 0 | 0.0163 | 4.1732 | 7.3083 | 0.1609 | 8.7985 | 3.1292 | 1.0729 | 0 | 0.3204 | 98.9076 | 0.0267 | 98.8809 | 13465 | 5951 | 43 |  |  | COR1A Pt 19 | 1774.42 | 12.3133 | 19 | 2020-06-11 21:35 | Glass (on the basis of 24 O)
1 / 20 . | 0.3281 | 52.613 | 1.7386 | 19.0244 | 0 | 0.0072 | 4.1445 | 7.3724 | 0.1519 | 8.9729 | 3.1867 | 1.0443 | 0.0203 | 0.3385 | 98.9429 | 0.0333 | 98.9096 | 13565 | 5951 | 43 |  |  | COR1A Pt 20 | 1677.48 | 12.3419 | 20 | 2020-06-11 21:40 | Glass (on the basis of 24 O)
1 / 21 . | 0.4062 | 52.6533 | 2.1854 | 17.3373 | 0 | 0.0162 | 4.8754 | 7.4821 | 0.1263 | 9.9338 | 2.9298 | 0.9882 | 0.0075 | 0.2447 | 99.1861 | 0.0223 | 99.1638 | 13633 | 5915 | 43 |  |  | COR1A Pt 21 | 1621.63 | 12.473 | 21 | 2020-06-11 21:46 | Glass (on the basis of 24 O)
1 / 22 . | 0.1998 | 52.9833 | 1.249 | 21.6137 | 0 | 0.0046 | 3.6562 | 7.6066 | 0.1081 | 6.8768 | 3.4098 | 1.0808 | 0.0161 | 0.3355 | 99.1401 | 0.032 | 99.1081 | 13797 | 5879 | 43 |  |  | COR1A Pt 22 | 1476.8 | 12.1074 | 22 | 2020-06-11 21:51 | Glass (on the basis of 24 O)
1 / 23 . | 0.407 | 52.4277 | 2.1972 | 16.1867 | 0 | 0.009 | 5.5535 | 6.9758 | 0.1837 | 10.3565 | 2.8194 | 0.9118 | 0.0107 | 0.3074 | 98.3462 | 0.0283 | 98.318 | 14052 | 5817 | 43 |  |  | COR1A Pt 23 | 1265.67 | 12.421 | 23 | 2020-06-11 21:56 | Glass (on the basis of 24 O)
1 / 24 . | 0.4285 | 50.3548 | 1.3045 | 5.946 | 0 | 0.0288 | 12.1437 | 14.998 | 0.2951 | 11.2046 | 1.05 | 0.2167 | 0.0241 | 0.8903 | 98.8852 | 0.0802 | 98.805 | 13213 | 5252 | 43 |  |  | COR1A Pt 24 | 2271.96 | 13.1397 | 24 | 2020-06-11 22:01 | Glass (on the basis of 24 O)
1 / 25 . | 0.3304 | 50.6211 | 1.2858 | 6.2789 | 0 | 0.009 | 12.3771 | 14.4178 | 0.2954 | 11.7002 | 1.0537 | 0.2188 | 0.0095 | 0.3586 | 98.9563 | 0.0323 | 98.9241 | 13132 | 5435 | 43 |  |  | COR1A Pt 25 | 2260.71 | 12.9985 | 25 | 2020-06-11 22:07 | Glass (on the basis of 24 O)
1 / 26 . | 0.5125 | 50.4824 | 1.0107 | 5.0342 | 0 | 0.0208 | 12.4565 | 16.2877 | 0.2918 | 10.2693 | 0.9174 | 0.1743 | 0.0105 | 0.8821 | 98.3501 | 0.0762 | 98.274 | 13370 | 4845 | 43 |  |  | COR1A Pt 26 | 2376.15 | 13.0295 | 26 | 2020-06-11 22:12 | Glass (on the basis of 24 O)
1 / 27 . | 0.1742 | 51.7897 | 1.579 | 21.4413 | 0 | 0.0173 | 3.6397 | 8.5714 | 0.0968 | 7.7654 | 2.8717 | 0.8148 | 0.0171 | 0.1818 | 98.9602 | 0.0194 | 98.9408 | 14539 | 4525 | 47 |  |  | COR1A Pt 27 | 1960.54 | 12.2001 | 27 | 2020-06-11 22:17 | Glass (on the basis of 24 O)
1 / 28 . | 0.3671 | 51.6646 | 2.2573 | 18.9081 | 0 | 0.0045 | 4.3001 | 7.6731 | 0.1576 | 9.4336 | 2.9743 | 0.844 | 0.0235 | 0.3803 | 98.9882 | 0.0376 | 98.9507 | 14860 | 4553 | 47 |  |  | COR1A Pt 28 | 1851.29 | 12.4464 | 28 | 2020-06-11 22:23 | Glass (on the basis of 24 O)
2 / 1 . | 0.2504 | 54.9746 | 2.4315 | 15.9021 | 0 | 0 | 3.1378 | 7.3053 | 0.119 | 8.6746 | 2.8918 | 1.094 | 0 | 1.3585 | 98.1395 | 0.1133 | 98.0262 | 14103 | 822 | 45 |  |  | COR5 Pt 1 | 5658.01 | 12.58 | 29 | 2020-06-11 22:28 | Glass (on the basis of 24 O)
2 / 2 . | 0.2454 | 52.8324 | 1.4166 | 18.5496 | 0 | 0.0405 | 4.2083 | 8.8473 | 0.13 | 7.7101 | 3.0494 | 1.0156 | 0.0159 | 0.1014 | 98.1624 | 0.0124 | 98.1499 | 14381 | 822 | 45 |  |  | COR5 Pt 2 | 5611.34 | 12.1089 | 30 | 2020-06-11 22:34 | Glass (on the basis of 24 O)
2 / 3 . | 0.2084 | 53.4478 | 1.4479 | 19.5328 | 0 | 0.0306 | 3.3383 | 8.5034 | 0.1226 | 7.0352 | 3.3328 | 1.1223 | 0.0127 | 0.1898 | 98.3248 | 0.019 | 98.3058 | 14646 | 822 | 45 |  |  | COR5 Pt 3 | 5579.39 | 12.0656 | 31 | 2020-06-11 22:39 | Glass (on the basis of 24 O)
2 / 4 . | 0.2638 | 53.6524 | 1.6973 | 17.9417 | 0 | 0.0189 | 3.3981 | 8.6345 | 0.1069 | 7.4091 | 3.3391 | 1.0563 | 0.0053 | 0.4237 | 97.947 | 0.0367 | 97.9104 | 14961 | 822 | 45 |  |  | COR5 Pt 4 | 5557.64 | 12.1563 | 32 | 2020-06-11 22:44 | Glass (on the basis of 24 O)
2 / 5 . | 0.0328 | 51.5632 | 0.3725 | 25.8483 | 0 | 0.0182 | 2.4973 | 9.9223 | 0.1262 | 4.7535 | 3.489 | 0.8856 | 0 | 0.0558 | 99.5647 | 0.0047 | 99.56 | 15288 | 822 | 51 |  |  | COR5 Pt 5 | 5553.9 | 11.8998 | 33 | 2020-06-11 22:49 | Glass (on the basis of 24 O)
2 / 6 . | 0.4313 | 56.4511 | 2.1849 | 15.5067 | 0 | 0.0189 | 3.8885 | 7.3042 | 0.1144 | 7.9683 | 3.2987 | 1.451 | 0 | 0.1318 | 98.7498 | 0.011 | 98.7388 | 15590 | 822 | 51 |  |  | COR5 Pt 6 | 5567.53 | 12.192 | 34 | 2020-06-11 22:55 | Glass (on the basis of 24 O)
2 / 7 . | 0.2038 | 54.7562 | 2.1986 | 15.5638 | 0 | 0.0269 | 4.1027 | 7.2113 | 0.1376 | 8.4896 | 3.1207 | 1.3786 | 0 | 1.2581 | 98.4478 | 0.1049 | 98.3429 | 15804 | 502 | 50 |  |  | COR5 Pt 7 | 5905.22 | 12.5631 | 35 | 2020-06-11 23:00 | Glass (on the basis of 24 O)
2 / 8 . | 0.3168 | 54.2516 | 2.052 | 16.3001 | 0 | 0.017 | 3.9911 | 7.3565 | 0.1229 | 8.5012 | 3.191 | 1.2573 | 0 | 0.7845 | 98.1421 | 0.0654 | 98.0766 | 15475 | 487 | 50 |  |  | COR5 Pt 8 | 5894.99 | 12.373 | 36 | 2020-06-11 23:05 | Glass (on the basis of 24 O)
2 / 9 . | 0.2506 | 53.4565 | 1.3028 | 20.1118 | 0 | 0.009 | 3.5048 | 8.323 | 0.1226 | 6.8206 | 3.3141 | 1.1509 | 0 | 0.646 | 99.0127 | 0.0539 | 98.9588 | 15239 | 487 | 50 |  |  | COR5 Pt 9 | 5888.22 | 12.2374 | 37 | 2020-06-11 23:11 | Glass (on the basis of 24 O)
2 / 10 . | 0.2119 | 55.3066 | 1.6509 | 18.5664 | 0 | 0.0036 | 2.9802 | 8.1416 | 0.0959 | 6.9356 | 3.4219 | 1.2221 | 0.0074 | 0.253 | 98.797 | 0.023 | 98.774 | 14779 | 487 | 50 |  |  | COR5 Pt 10 | 5902.19 | 12.1191 | 38 | 2020-06-11 23:16 | Glass (on the basis of 24 O)
2 / 11 . | 0.2349 | 54.5282 | 1.7213 | 18.0002 | 0 | 0.0099 | 3.4251 | 8.4083 | 0.116 | 6.8229 | 3.5075 | 1.1331 | 0.0011 | 0.5242 | 98.4327 | 0.044 | 98.3887 | 14500 | 476 | 46 |  |  | COR5 Pt 11 | 5938.99 | 12.1664 | 39 | 2020-06-11 23:21 | Glass (on the basis of 24 O)
2 / 12 . | 0.1851 | 53.4441 | 1.208 | 20.6079 | 0 | 0.0153 | 3.0801 | 8.5091 | 0.1041 | 6.7056 | 3.4595 | 1.1458 | 0.0096 | 0.2441 | 98.7183 | 0.0227 | 98.6956 | 14310 | 556 | 46 |  |  | COR5 Pt 12 | 5884.87 | 12.0717 | 40 | 2020-06-11 23:27 | Glass (on the basis of 24 O)
2 / 13 . | 0.2117 | 54.4776 | 1.4711 | 19.1248 | 0 | 0.0216 | 3.0122 | 8.0818 | 0.0966 | 6.8278 | 3.4455 | 1.2606 | 0 | 0.6196 | 98.6511 | 0.0517 | 98.5994 | 14514 | 158 | 46 |  |  | COR5 Pt 13 | 6253.43 | 12.1946 | 41 | 2020-06-11 23:32 | Glass (on the basis of 24 O)
2 / 14 . | 0.2379 | 54.9205 | 2.2145 | 15.6902 | 0 | 0.0331 | 3.5637 | 7.0352 | 0.1295 | 8.7063 | 3.0848 | 1.4165 | 0.0084 | 1.0177 | 98.0583 | 0.087 | 97.9713 | 14773 | 89 | 46 |  |  | COR5 Pt 14 | 6299.69 | 12.4661 | 42 | 2020-06-11 23:37 | Glass (on the basis of 24 O)
2 / 15 . | 0.3581 | 54.5765 | 1.8737 | 16.9911 | 0 | 0.0171 | 3.7586 | 7.9772 | 0.1395 | 7.6565 | 3.248 | 1.1802 | 0 | 0.8098 | 98.5862 | 0.0675 | 98.5187 | 15124 | 123 | 47 |  |  | COR5 Pt 15 | 6252.33 | 12.3549 | 43 | 2020-06-11 23:42 | Glass (on the basis of 24 O)
2 / 16 . | 0.3241 | 54.5814 | 2.0086 | 16.5891 | 0 | 0.0269 | 3.9778 | 7.7292 | 0.143 | 8.4525 | 3.1355 | 1.2776 | 0.0148 | 0.5694 | 98.8297 | 0.0512 | 98.7785 | 15542 | 123 | 52 |  |  | COR5 Pt 16 | 6262.01 | 12.399 | 44 | 2020-06-11 23:48 | Glass (on the basis of 24 O)
2 / 17 . | 0.3547 | 55.0653 | 2.1646 | 16.3536 | 0 | 0.0063 | 3.7207 | 7.2175 | 0.1201 | 8.7085 | 3.315 | 1.3964 | 0.0042 | 0.3513 | 98.7783 | 0.0304 | 98.7479 | 15808 | 123 | 51 |  |  | COR5 Pt 17 | 6282.67 | 12.3366 | 45 | 2020-06-11 23:53 | Glass (on the basis of 24 O)
2 / 18 . | 0.2723 | 54.3097 | 1.455 | 19.3341 | 0 | 0.0144 | 3.1866 | 8.2524 | 0.1436 | 6.9472 | 3.2858 | 1.229 | 0 | 0.1656 | 98.5959 | 0.0138 | 98.5821 | 15664 | -526 | 46 |  |  | COR5 Pt 18 | 6917.4 | 12.0713 | 46 | 2020-06-11 23:58 | Glass (on the basis of 24 O)
2 / 19 . | 0.3258 | 54.7763 | 2.0754 | 16.1677 | 0 | 0.0252 | 3.4788 | 7.7818 | 0.0979 | 8.1527 | 3.1986 | 1.2994 | 0.0042 | 0.5285 | 97.9124 | 0.0451 | 97.8673 | 15380 | -526 | 46 |  |  | COR5 Pt 19 | 6903.67 | 12.2587 | 47 | 2020-06-12 00:04 | Glass (on the basis of 24 O)
2 / 20 . | 0.3163 | 53.1603 | 1.7832 | 17.2002 | 0 | 0.0331 | 4.4176 | 7.7399 | 0.1 | 8.8066 | 2.9138 | 1.0891 | 0.0042 | 0.5442 | 98.1083 | 0.0464 | 98.0619 | 13345 | -1458 | 42 |  |  | COR5 Pt 20 | 8046.9 | 12.323 | 48 | 2020-06-12 00:09 | Glass (on the basis of 24 O)
2 / 21 . | 0.2615 | 49.8457 | 2.3854 | 14.0592 | 0 | 0.0539 | 6.2825 | 7.4182 | 0.1659 | 12.0666 | 2.5937 | 0.9009 | 0.0021 | 1.673 | 97.7084 | 0.14 | 97.5684 | 13297 | -1278 | 42 |  |  | COR5 Pt 21 | 7883.17 | 13.0076 | 49 | 2020-06-12 00:14 | Glass (on the basis of 24 O)
2 / 22 . | 0.2782 | 53.3693 | 1.7111 | 16.6171 | 0 | 0.0072 | 4.4087 | 7.5728 | 0.0741 | 8.639 | 3.0277 | 1.3379 | 0 | 0.4596 | 97.5026 | 0.0383 | 97.4643 | 13294 | -920 | 42 |  |  | COR5 Pt 22 | 7536.86 | 12.2097 | 50 | 2020-06-12 00:20 | Glass (on the basis of 24 O)
2 / 23 . | 0.1934 | 54.0634 | 1.0687 | 20.9672 | 0 | 0.0334 | 3.2722 | 7.8238 | 0.1206 | 6.4713 | 3.5387 | 1.3645 | 0 | 0.2347 | 99.1518 | 0.0196 | 99.1323 | 13294 | -599 | 42 |  |  | COR5 Pt 23 | 7226.62 | 12.0564 | 51 | 2020-06-12 00:25 | Glass (on the basis of 24 O)
2 / 24 . | 0.3107 | 52.9904 | 2.0754 | 13.7714 | 0 | 0.057 | 6.7521 | 7.586 | 0.153 | 10.6688 | 2.8012 | 1.1446 | 0.0232 | 0.1043 | 98.438 | 0.0145 | 98.4235 | 13322 | -272 | 42 |  |  | COR5 Pt 24 | 6903.96 | 12.446 | 52 | 2020-06-12 00:30 | Glass (on the basis of 24 O)
2 / 25 . | 0.318 | 55.4248 | 2.0691 | 12.0685 | 0 | 0.0134 | 6.1199 | 6.976 | 0.2315 | 10.8295 | 2.6767 | 1.3383 | 0 | 0.0237 | 98.0893 | 0.002 | 98.0873 | 13323 | 8 | 42 |  |  | COR5 Pt 25 | 6634.53 | 12.3848 | 53 | 2020-06-12 00:36 | Glass (on the basis of 24 O)
2 / 26 . | 0.4603 | 54.8608 | 2.4914 | 14.4516 | 0 | 0 | 4.3641 | 7.6105 | 0.1378 | 9.7261 | 3.0348 | 1.124 | 0.0222 | 0.0604 | 98.344 | 0.0106 | 98.3334 | 13318 | 338 | 42 |  |  | COR5 Pt 26 | 6320 | 12.3411 | 54 | 2020-06-12 00:41 | Glass (on the basis of 24 O)
2 / 27 . | 0.3323 | 57.0966 | 2.3271 | 14.7137 | 0 | 0.0297 | 3.5818 | 7.0875 | 0.133 | 8.1376 | 3.3081 | 1.5877 | 0.0138 | 0.0041 | 98.3531 | 0.0038 | 98.3493 | 13015 | -22 | 42 |  |  | COR5 Pt 27 | 6756.01 | 12.1391 | 55 | 2020-06-12 00:46 | Glass (on the basis of 24 O)
2 / 28 . | 0.3434 | 52.5437 | 2.4707 | 14.8292 | 0 | 0.1169 | 5.0786 | 8.1094 | 0.1169 | 10.39 | 2.8745 | 1.1084 | 0.02 | 0 | 98.0015 | 0.005 | 97.9965 | 12846 | 201 | 42 |  |  | COR5 Pt 28 | 6603.28 | 12.3869 | 56 | 2020-06-12 00:51 | Glass (on the basis of 24 O)
3 / 1 . | 0.0995 | 52.4349 | 0.4595 | 24.2767 | 0 | 0.0321 | 3.5301 | 8.8867 | 0.0873 | 5.0574 | 3.6578 | 0.9825 | 0 | 0.038 | 99.5424 | 0.0032 | 99.5392 | 9644 | -125 | 34 |  |  | COR6 Pt 1 | 8543.2 | 11.8684 | 57 | 2020-06-12 00:57 | Glass (on the basis of 24 O)
3 / 2 . | 0.2268 | 55.5251 | 1.28 | 20.2159 | 0 | 0.0268 | 3.2486 | 8.3859 | 0.088 | 5.2919 | 3.5055 | 1.018 | 0 | 0.055 | 98.8675 | 0.0046 | 98.8629 | 9521 | -125 | 34 |  |  | COR6 Pt 2 | 8623.52 | 11.858 | 58 | 2020-06-12 01:02 | Glass (on the basis of 24 O)
3 / 3 . | 0.1689 | 54.6132 | 1.2146 | 16.2185 | 0 | 0.069 | 6.2489 | 8.9737 | 0.1511 | 7.8897 | 2.8737 | 0.797 | 0 | 0 | 99.2184 | 0 | 99.2184 | 9393 | -157 | 34 |  |  | COR6 Pt 3 | 8732.09 | 12.1864 | 59 | 2020-06-12 01:08 | Glass (on the basis of 24 O)
3 / 4 . | 0.2693 | 53.6836 | 1.7533 | 13.7947 | 0 | 0.0388 | 6.8364 | 10.5812 | 0.1661 | 8.4763 | 2.4498 | 0.8672 | 0 | 0.2236 | 99.1402 | 0.0186 | 99.1216 | 9116 | -157 | 34 |  |  | COR6 Pt 4 | 8918.32 | 12.4499 | 60 | 2020-06-12 01:13 | Glass (on the basis of 24 O)
3 / 5 . | 0.3959 | 55.1884 | 1.7 | 12.9949 | 0 | 0.0159 | 6.5656 | 9.1831 | 0.1771 | 8.2464 | 2.8018 | 1.0624 | 0.0093 | 0.318 | 98.6587 | 0.0288 | 98.6299 | 8973 | -181 | 34 |  |  | COR6 Pt 5 | 9033.69 | 12.3322 | 61 | 2020-06-12 01:18 | Glass (on the basis of 24 O)
3 / 6 . | 0.383 | 54.365 | 1.6132 | 17.8364 | 0 | 0.0257 | 4.2263 | 8.7454 | 0.1373 | 7.2245 | 3.3067 | 1.1589 | 0.0167 | 0.0241 | 99.063 | 0.0062 | 99.0568 | 9013 | -283 | 34 |  |  | COR6 Pt 6 | 9080.74 | 12.1415 | 62 | 2020-06-12 01:24 | Glass (on the basis of 24 O)
3 / 7 . | 0.2821 | 54.1197 | 1.6345 | 15.9345 | 0 | 0.0643 | 6.0718 | 8.0236 | 0.1399 | 8.4654 | 2.9025 | 0.9384 | 0.0021 | 0.1976 | 98.7766 | 0.017 | 98.7596 | 8664 | -1010 | 34 |  |  | COR6 Pt 7 | 9853.99 | 12.2496 | 63 | 2020-06-12 01:29 | Glass (on the basis of 24 O)
3 / 8 . | 0.32 | 55.277 | 1.5036 | 15.8859 | 0 | 0.0379 | 5.8717 | 7.483 | 0.1115 | 8.4752 | 3.0254 | 1.1947 | 0 | 0.1263 | 99.3122 | 0.0105 | 99.3016 | 8450 | -963 | 34 |  |  | COR6 Pt 8 | 9962.29 | 12.2577 | 64 | 2020-06-12 01:34 | Glass (on the basis of 24 O)
3 / 9 . | 0.2319 | 55.9058 | 1.0413 | 21.386 | 0 | 0 | 2.0328 | 8.8066 | 0.1065 | 4.5026 | 3.9216 | 1.2922 | 0 | 0.0817 | 99.3089 | 0.0068 | 99.3021 | 8207 | -856 | 34 |  |  | COR6 Pt 9 | 10050.97 | 11.8515 | 65 | 2020-06-12 01:40 | Glass (on the basis of 24 O)
3 / 10 . | 0.4768 | 52.0967 | 1.5634 | 12.8095 | 0 | 0.0431 | 7.6633 | 11.545 | 0.1878 | 9.4365 | 2.2665 | 0.5729 | 0 | 0.0072 | 98.6688 | 0.0006 | 98.6682 | 7988 | -916 | 34 |  |  | COR6 Pt 10 | 10246.9 | 12.4678 | 66 | 2020-06-12 01:45 | Glass (on the basis of 24 O)
3 / 11 . | 0.2502 | 54.5386 | 1.5113 | 15.1136 | 0 | 0.0424 | 6.7021 | 8.8097 | 0.1603 | 8.0507 | 2.7454 | 0.8481 | 0.0145 | 0.5156 | 99.3026 | 0.0466 | 99.256 | 7789 | -1164 | 34 |  |  | COR6 Pt 11 | 10563.24 | 12.3926 | 67 | 2020-06-12 01:50 | Glass (on the basis of 24 O)
3 / 12 . | 0.4122 | 53.7533 | 1.9907 | 16.849 | 0 | 0.0176 | 3.913 | 8.1945 | 0.1303 | 8.2021 | 2.9632 | 1.0632 | 0 | 0.9589 | 98.448 | 0.08 | 98.368 | 7926 | -1317 | 34 |  |  | COR6 Pt 12 | 10578.46 | 12.4585 | 68 | 2020-06-12 01:55 | Glass (on the basis of 24 O)
3 / 13 . | 0.4183 | 52.158 | 1.3517 | 8.7039 | 0 | 0.0096 | 10.2868 | 12.6915 | 0.2245 | 10.752 | 1.6925 | 0.3833 | 0 | 0.0754 | 98.7475 | 0.0063 | 98.7413 | 7608 | -848 | 34 |  |  | COR6 Pt 13 | 10470.36 | 12.6885 | 69 | 2020-06-12 02:01 | Glass (on the basis of 24 O)
3 / 14 . | 0.4259 | 55.9142 | 2.0438 | 14.729 | 0 | 0.037 | 4.942 | 7.1187 | 0.1478 | 8.7542 | 3.1117 | 1.488 | 0 | 0 | 98.7123 | 0 | 98.7123 | 7380 | -719 | 34 |  |  | COR6 Pt 14 | 10549.41 | 12.211 | 70 | 2020-06-12 02:06 | Glass (on the basis of 24 O)
3 / 15 . | 0.1348 | 51.9396 | 1.2661 | 19.4055 | 0 | 0.0326 | 5.2959 | 7.795 | 0.1443 | 8.5751 | 2.9971 | 1.3412 | 0.0156 | 0 | 98.9428 | 0.0039 | 98.9389 | 7375 | -530 | 34 |  |  | COR6 Pt 15 | 10427 | 12.2 | 71 | 2020-06-12 02:11 | Glass (on the basis of 24 O)
3 / 16 . | 0.364 | 55.0297 | 1.611 | 17.9298 | 0 | 0.0221 | 4.2606 | 7.22 | 0.1666 | 7.2757 | 3.3935 | 1.3608 | 0 | 0.0226 | 98.6565 | 0.0019 | 98.6546 | 7313 | -381 | 29 |  |  | COR6 Pt 16 | 10375.91 | 12.0278 | 72 | 2020-06-12 02:17 | Glass (on the basis of 24 O)
3 / 17 . | 0.2266 | 52.7072 | 1.6494 | 11.0451 | 0 | 0.0642 | 8.3822 | 11.2635 | 0.2226 | 10.0203 | 2.0103 | 0.6604 | 0 | 0.1314 | 98.3831 | 0.011 | 98.3721 | 7649 | -523 | 29 |  |  | COR6 Pt 17 | 10218.58 | 12.5414 | 73 | 2020-06-12 02:22 | Glass (on the basis of 24 O)
3 / 18 . | 0.2149 | 53.3604 | 1.6332 | 16.8517 | 0 | 0 | 4.8733 | 9.5606 | 0.119 | 7.7671 | 3.0105 | 1.067 | 0 | 0.0722 | 98.5298 | 0.006 | 98.5238 | 7850 | -616 | 29 |  |  | COR6 Pt 18 | 10135.13 | 12.1932 | 74 | 2020-06-12 02:27 | Glass (on the basis of 24 O)
3 / 19 . | 0.042 | 51.9708 | 0.5716 | 25.2856 | 0 | 0.0187 | 2.4149 | 9.0938 | 0.0932 | 5.1616 | 3.5984 | 1.1773 | 0 | 0 | 99.4279 | 0 | 99.4279 | 8314 | 10 | 33 |  |  | COR6 Pt 19 | 9368.32 | 11.8804 | 75 | 2020-06-12 02:32 | Glass (on the basis of 24 O)
3 / 20 . | 0.3077 | 53.7907 | 2.0288 | 18.7547 | 0 | 0.0328 | 3.6319 | 8.9226 | 0.1118 | 7.0788 | 3.3417 | 1.0044 | 0 | 0.0426 | 99.0485 | 0.0036 | 99.045 | 8093 | 10 | 33 |  |  | COR6 Pt 20 | 9531.66 | 12.1501 | 76 | 2020-06-12 02:38 | Glass (on the basis of 24 O)
3 / 21 . | 0.3493 | 54.5458 | 1.6511 | 18.0202 | 0 | 0.0097 | 4.552 | 8.5164 | 0.1366 | 7.4892 | 3.0383 | 1.0161 | 0.0167 | 0.0764 | 99.4177 | 0.0105 | 99.4072 | 7889 | 10 | 33 |  |  | COR6 Pt 21 | 9684.47 | 12.2041 | 77 | 2020-06-12 02:43 | Glass (on the basis of 24 O)
3 / 22 . | 0.206 | 54.7231 | 1.297 | 16.0553 | 0 | 0.0362 | 6.3377 | 7.7063 | 0.1554 | 8.4019 | 2.8928 | 0.9908 | 0 | 0 | 98.8026 | 0 | 98.8026 | 7777 | -79 | 33 |  |  | COR6 Pt 22 | 9827.38 | 12.1435 | 78 | 2020-06-12 02:48 | Glass (on the basis of 24 O)
3 / 23 . | 0.2219 | 54.3144 | 1.8983 | 11.6685 | 0 | 0.0393 | 8.9379 | 6.4342 | 0.2193 | 11.0265 | 2.5521 | 1.0677 | 0.0052 | 0.0313 | 98.4166 | 0.0039 | 98.4127 | 7595 | -79 | 33 |  |  | COR6 Pt 23 | 9965.34 | 12.3802 | 79 | 2020-06-12 02:54 | Glass (on the basis of 24 O)
3 / 24 . | 0.256 | 54.0114 | 1.5926 | 17.9567 | 0 | 0.0221 | 5.0148 | 7.3358 | 0.1679 | 7.8575 | 3.1184 | 1.2423 | 0.0157 | 0.2328 | 98.8239 | 0.0233 | 98.8006 | 7497 | -19 | 33 |  |  | COR6 Pt 24 | 10001.75 | 12.1746 | 80 | 2020-06-12 02:59 | Glass (on the basis of 24 O)
3 / 25 . | 0.4902 | 57.3701 | 2.3249 | 14.3519 | 0 | 0.0044 | 4.4225 | 6.353 | 0.1457 | 8.6497 | 3.1057 | 1.6098 | 0.0031 | 0.1127 | 98.9438 | 0.0102 | 98.9336 | 8382 | 1121 | 33 |  |  | COR6 Pt 25 | 8598.05 | 12.2505 | 81 | 2020-06-12 03:04 | Glass (on the basis of 24 O)
3 / 26 . | 0.4308 | 54.8389 | 2.5098 | 14.464 | 0 | 0.007 | 5.0641 | 7.1232 | 0.1914 | 9.9068 | 3.0413 | 1.3978 | 0.0052 | 0.0104 | 98.9908 | 0.0022 | 98.9886 | 8181 | 1214 | 33 |  |  | COR6 Pt 26 | 8702.54 | 12.4082 | 82 | 2020-06-12 03:09 | Glass (on the basis of 24 O)
3 / 27 . | 0.4312 | 55.3713 | 2.4698 | 15.4278 | 0 | 0 | 3.8306 | 6.7095 | 0.1201 | 9.1851 | 3.192 | 1.6313 | 0.0021 | 0.0369 | 98.4077 | 0.0036 | 98.4041 | 7887 | 1301 | 33 |  |  | COR6 Pt 27 | 8891.03 | 12.2547 | 83 | 2020-06-12 03:15 | Glass (on the basis of 24 O)
3 / 28 . | 0.3357 | 53.1539 | 2.672 | 13.1796 | 0 | 0.0366 | 5.4358 | 7.5557 | 0.1399 | 11.9723 | 2.7479 | 1.2153 | 0 | 0.0367 | 98.4816 | 0.0031 | 98.4785 | 7548 | 1465 | 33 |  |  | COR6 Pt 28 | 9081.74 | 12.6135 | 84 | 2020-06-12 03:20 | Glass (on the basis of 24 O)
4 / 1 . | 0.0724 | 53.3076 | 0.9823 | 13.1265 | 0 | 0.1163 | 13.024 | 5.7882 | 0.2148 | 9.9553 | 1.9194 | 0.6154 | 0.0161 | 0.0133 | 99.1517 | 0.0051 | 99.1465 | 12041 | -8192 | 30 |  |  | COR4 Pt 1 | 14903.07 | 12.2084 | 85 | 2020-06-12 03:25 | Glass (on the basis of 24 O)
4 / 2 . | 0 | 52.9591 | 0.631 | 2.73 | 0 | 0.3072 | 22.4528 | 4.4249 | 0.2633 | 14.2765 | 1.1415 | 0.1388 | 0.0097 | 0.0017 | 99.3363 | 0.0026 | 99.3338 | 11956 | -8094 | 30 |  |  | COR4 Pt 2 | 14825.59 | 12.5835 | 86 | 2020-06-12 03:31 | Glass (on the basis of 24 O)
4 / 3 . | 0.1395 | 52.3893 | 1.3385 | 11.2903 | 0 | 0.0799 | 13.4533 | 6.1751 | 0.186 | 11.113 | 1.9081 | 0.5959 | 0.0257 | 0.1646 | 98.8592 | 0.0201 | 98.8391 | 11826 | -8046 | 30 |  |  | COR4 Pt 3 | 14807.72 | 12.3905 | 87 | 2020-06-12 03:36 | Glass (on the basis of 24 O)
4 / 4 . | 0.267 | 52.0721 | 1.7944 | 11.6855 | 0 | 0.0566 | 11.9016 | 6.3777 | 0.2009 | 11.34 | 1.956 | 0.7154 | 0.0075 | 0.2519 | 98.6265 | 0.0229 | 98.6037 | 11694 | -7983 | 30 |  |  | COR4 Pt 4 | 14777.03 | 12.4669 | 88 | 2020-06-12 03:42 | Glass (on the basis of 24 O)
4 / 5 . | 0.4208 | 54.5053 | 2.6609 | 12.0514 | 0 | 0.0081 | 5.9373 | 7.9603 | 0.1748 | 10.9511 | 2.383 | 1.2896 | 0.0053 | 0 | 98.3478 | 0.0013 | 98.3464 | 11695 | -7865 | 30 |  |  | COR4 Pt 5 | 14662.16 | 12.4865 | 89 | 2020-06-12 03:47 | Glass (on the basis of 24 O)
4 / 6 . | 0.2339 | 54.6324 | 1.6131 | 9.007 | 0 | 0.0419 | 9.4908 | 6.6455 | 0.2067 | 13.5134 | 2.1805 | 0.9979 | 0.0107 | 0 | 98.5738 | 0.0027 | 98.5712 | 11557 | -7764 | 30 |  |  | COR4 Pt 6 | 14597.8 | 12.6381 | 90 | 2020-06-12 03:52 | Glass (on the basis of 24 O)
4 / 7 . | 0.026 | 51.5251 | 0.1034 | 27.4348 | 0 | 0 | 2.6147 | 9.3142 | 0.0718 | 3.8279 | 3.6245 | 0.805 | 0.0076 | 0 | 99.3549 | 0.0019 | 99.353 | 11553 | -7565 | 30 |  |  | COR4 Pt 7 | 14406.15 | 11.654 | 91 | 2020-06-12 03:58 | Glass (on the basis of 24 O)
4 / 8 . | 0.1546 | 54.5123 | 1.5009 | 11.8051 | 0 | 0.0668 | 9.4973 | 7.6933 | 0.1887 | 10.371 | 2.2806 | 0.5513 | 0.0011 | 0 | 98.6227 | 0.0003 | 98.6225 | 11416 | -7591 | 30 |  |  | COR4 Pt 8 | 14466.43 | 12.3298 | 92 | 2020-06-12 04:03 | Glass (on the basis of 24 O)
4 / 9 . | 0.4003 | 52.7931 | 2.999 | 9.961 | 0 | 0.0251 | 7.7544 | 9.6377 | 0.1863 | 12.1885 | 2.0035 | 0.834 | 0 | 0.0466 | 98.8294 | 0.0039 | 98.8255 | 11798 | -7762 | 30 |  |  | COR4 Pt 9 | 14537.79 | 12.7971 | 93 | 2020-06-12 04:08 | Glass (on the basis of 24 O)
4 / 10 . | 0.0154 | 54.5829 | 0.109 | 25.4013 | 0 | 0.0157 | 1.784 | 8.9078 | 0.0644 | 3.2994 | 3.9718 | 0.9981 | 0.0097 | 0.0769 | 99.2364 | 0.0088 | 99.2276 | 12001 | -7854 | 30 |  |  | COR4 Pt 10 | 14581.56 | 11.6368 | 94 | 2020-06-12 04:13 | Glass (on the basis of 24 O)
4 / 11 . | 0.3364 | 54.4455 | 1.9358 | 17.018 | 0 | 0.0027 | 3.463 | 7.2721 | 0.1612 | 8.8392 | 3.3047 | 1.6882 | 0.0139 | 0.0207 | 98.5014 | 0.0052 | 98.4962 | 12233 | -6816 | 40 |  |  | COR4 Pt 11 | 13517.94 | 12.2315 | 95 | 2020-06-12 04:19 | Glass (on the basis of 24 O)
4 / 12 . | 0.0793 | 51.7038 | 1.161 | 23.6529 | 0 | 0.0073 | 2.214 | 9.3846 | 0.1152 | 6.0015 | 3.5786 | 1.2644 | 0 | 0 | 99.1627 | 0 | 99.1627 | 12043 | -6767 | 40 |  |  | COR4 Pt 12 | 13513.08 | 12.0094 | 96 | 2020-06-12 04:24 | Glass (on the basis of 24 O)
4 / 13 . | 0.03 | 52.7499 | 0.1305 | 27.0455 | 0 | 0.0037 | 1.4383 | 9.4438 | 0.0659 | 3.347 | 4.0576 | 1.0316 | 0.0011 | 0 | 99.3447 | 0.0003 | 99.3445 | 11742 | -6707 | 35 |  |  | COR4 Pt 13 | 13528.26 | 11.652 | 97 | 2020-06-12 04:29 | Glass (on the basis of 24 O)
4 / 14 . | 0.5374 | 54.6852 | 1.4234 | 21.2018 | 0 | 0 | 1.8928 | 8.3635 | 0.0859 | 5.3985 | 3.9008 | 1.0393 | 0.0065 | 0.1993 | 98.7346 | 0.0182 | 98.7164 | 11600 | -6642 | 35 |  |  | COR4 Pt 14 | 13502.45 | 11.9046 | 98 | 2020-06-12 04:35 | Glass (on the basis of 24 O)
4 / 15 . | 0.0591 | 53.386 | 0.6632 | 24.6998 | 0 | 0 | 1.8464 | 9.9071 | 0.0612 | 4.3066 | 3.5909 | 0.7533 | 0.014 | 0.064 | 99.3517 | 0.0088 | 99.3429 | 11493 | -6550 | 35 |  |  | COR4 Pt 15 | 13442.8 | 11.8318 | 99 | 2020-06-12 04:40 | Glass (on the basis of 24 O)
4 / 16 . | 0.0054 | 54.2428 | 0.0217 | 28.3052 | 0 | 0 | 0.0364 | 10.846 | 0.0091 | 0.4863 | 4.5444 | 0.6555 | 0.0022 | 0.0368 | 99.1919 | 0.0036 | 99.1883 | 11720 | -6454 | 35 |  |  | COR4 Pt 16 | 13289.49 | 11.3714 | 100 | 2020-06-12 04:45 | Glass (on the basis of 24 O)
4 / 17 . | 0.026 | 53.6326 | 0.0989 | 28.7365 | 0 | 0 | 0.0676 | 11.7612 | 0.0015 | 0.5104 | 4.1927 | 0.606 | 0.0032 | 0 | 99.6368 | 0.0008 | 99.636 | 12177 | -6400 | 35 |  |  | COR4 Pt 17 | 13125.05 | 11.4476 | 101 | 2020-06-12 04:51 | Glass (on the basis of 24 O)
4 / 18 . | 0.5058 | 55.7254 | 2.8529 | 13.4788 | 0 | 0.028 | 3.1149 | 6.9595 | 0.1361 | 10.3765 | 2.8726 | 1.8024 | 0 | 0.0651 | 97.9181 | 0.0054 | 97.9126 | 12460 | -6209 | 35 |  |  | COR4 Pt 18 | 12876.31 | 12.4004 | 102 | 2020-06-12 04:56 | Glass (on the basis of 24 O)
4 / 19 . | 0 | 54.9761 | 0.1083 | 27.8013 | 0 | 0.0252 | 0.0657 | 10.5033 | 0 | 0.5961 | 4.5377 | 0.8302 | 0.0098 | 0.0117 | 99.4652 | 0.0034 | 99.4618 | 12098 | -6275 | 35 |  |  | COR4 Pt 19 | 13021.94 | 11.4109 | 103 | 2020-06-12 05:01 | Glass (on the basis of 24 O)
4 / 20 . | 0.4548 | 55.4674 | 2.5844 | 14.2757 | 0 | 0 | 3.8111 | 6.8531 | 0.1526 | 10.2255 | 2.9023 | 1.5571 | 0 | 0 | 98.2839 | 0 | 98.2839 | 12959 | -6241 | 35 |  |  | COR4 Pt 20 | 12811.41 | 12.3549 | 104 | 2020-06-12 05:06 | Glass (on the basis of 24 O)
4 / 21 . | 0.3782 | 54.1808 | 1.8316 | 9.409 | 0 | 0.0197 | 10.9995 | 5.6474 | 0.2793 | 12.0671 | 2.2488 | 1.0044 | 0.0043 | 0.6545 | 98.7245 | 0.0556 | 98.6689 | 13041 | -6158 | 35 |  |  | COR4 Pt 21 | 12715.58 | 12.6733 | 105 | 2020-06-12 05:12 | Glass (on the basis of 24 O)
4 / 22 . | 0.4603 | 51.6958 | 3.0601 | 14.4733 | 0 | 0.0134 | 4.2332 | 7.3643 | 0.2755 | 11.744 | 2.6744 | 1.3926 | 0.0127 | 0.1925 | 97.5923 | 0.0192 | 97.5731 | 13378 | -6604 | 35 |  |  | COR4 Pt 22 | 13104.61 | 12.5789 | 106 | 2020-06-12 05:17 | Glass (on the basis of 24 O)
4 / 23 . | 0.4031 | 51.9711 | 2.7609 | 15.9204 | 0 | 0.0421 | 3.5264 | 6.8985 | 0.1408 | 11.8049 | 2.8366 | 1.8072 | 0 | 0 | 98.112 | 0 | 98.112 | 13474 | -6604 | 35 |  |  | COR4 Pt 23 | 13091.69 | 12.5412 | 107 | 2020-06-12 05:22 | Glass (on the basis of 24 O)
4 / 24 . | 0.0291 | 50.7535 | 0.743 | 25.4888 | 0 | 0.0146 | 2.0606 | 9.1911 | 0.171 | 6.161 | 3.3953 | 1.3238 | 0.0129 | 0.0497 | 99.3944 | 0.0074 | 99.3871 | 13640 | -6699 | 35 |  |  | COR4 Pt 24 | 13165.33 | 12.0512 | 108 | 2020-06-12 05:28 | Glass (on the basis of 24 O)
4 / 25 . | 0.3539 | 54.8908 | 1.9085 | 17.1716 | 0 | 0 | 3.3783 | 7.2618 | 0.2235 | 8.6824 | 2.9958 | 1.6001 | 0.0118 | 0.0008 | 98.4794 | 0.003 | 98.4764 | 13517 | -6722 | 35 |  |  | COR4 Pt 25 | 13203.18 | 12.2035 | 109 | 2020-06-12 05:33 | Glass (on the basis of 24 O)
4 / 26 . | 0.2447 | 51.5291 | 2.1819 | 18.0365 | 0 | 0.018 | 4.5336 | 7.0627 | 0.2271 | 10.1777 | 2.9176 | 1.3862 | 0 | 0 | 98.3151 | 0 | 98.3151 | 13473 | -6820 | 35 |  |  | COR4 Pt 26 | 13305.99 | 12.3245 | 110 | 2020-06-12 05:38 | Glass (on the basis of 24 O)
4 / 27 . | 0.4868 | 56.1473 | 2.0533 | 16.75 | 0 | 0.0182 | 3.371 | 6.6255 | 0.1555 | 8.0204 | 3.3002 | 1.5369 | 0 | 0.0124 | 98.4776 | 0.001 | 98.4766 | 13664 | -6810 | 35 |  |  | COR4 Pt 27 | 13272.79 | 12.0942 | 111 | 2020-06-12 05:44 | Glass (on the basis of 24 O)
4 / 28 . | 0.2852 | 52.4091 | 1.9816 | 10.5018 | 0 | 0.0673 | 9.5409 | 9.3372 | 0.2559 | 11.7695 | 2.162 | 0.55 | 0.0032 | 0 | 98.8637 | 0.0008 | 98.8629 | 13263 | -7376 | 35 |  |  | COR4 Pt 28 | 13885.09 | 12.6464 | 112 | 2020-06-12 05:49 | Glass (on the basis of 24 O)
1 / 1 . | 0.3867 | 50.5145 | 2.3058 | 16.9982 | 0 | 0.0117 | 5.7518 | 7.611 | 0.1546 | 10.7918 | 2.9143 | 0.8728 | 0.0181 | 0.2239 | 98.5553 | 0.0232 | 98.5321 | 12980 | 2506 | 70 |  |  | CRA1A Pt 1 | 0 | 12.5015 | 1 | 2020-06-30 14:06 | Glass (on the basis of 24 O)
1 / 2 . | 0.3402 | 50.4976 | 1.9571 | 18.5312 | 0 | 0.0208 | 5.2248 | 8.0202 | 0.165 | 9.4098 | 3.0244 | 0.7749 | 0.0128 | 0.1396 | 98.1184 | 0.0148 | 98.1036 | 12756 | 2506 | 70 |  |  | CRA1A Pt 2 | 224 | 12.2718 | 2 | 2020-06-30 14:12 | Glass (on the basis of 24 O)
1 / 3 . | 0.3149 | 51.454 | 1.9034 | 18.4825 | 0 | 0.0263 | 5.0509 | 7.6792 | 0.1419 | 9.2533 | 3.1145 | 0.899 | 0 | 0.3244 | 98.6442 | 0.027 | 98.6172 | 12541 | 2329 | 64 |  |  | CRA1A Pt 3 | 473.38 | 12.3499 | 3 | 2020-06-30 14:17 | Glass (on the basis of 24 O)
1 / 4 . | 0.3419 | 51.0083 | 2.2792 | 17.1975 | 0 | 0.0316 | 5.0975 | 7.8351 | 0.1678 | 10.138 | 2.9291 | 0.8561 | 0.015 | 0.5599 | 98.457 | 0.0504 | 98.4065 | 12369 | 1853 | 60 |  |  | CRA1A Pt 4 | 894.33 | 12.5378 | 4 | 2020-06-30 14:22 | Glass (on the basis of 24 O)
1 / 5 . | 0.358 | 51.3468 | 1.9437 | 19.0619 | 0 | 0.01 | 4.1405 | 8.2263 | 0.1579 | 8.5993 | 3.3019 | 0.9215 | 0.0107 | 0.1995 | 98.2778 | 0.0193 | 98.2585 | 12655 | 1853 | 67 |  |  | CRA1A Pt 5 | 729.41 | 12.2375 | 5 | 2020-06-30 14:28 | Glass (on the basis of 24 O)
1 / 6 . | 0.4157 | 51.1701 | 2.0153 | 19.455 | 0 | 0.0481 | 4.3287 | 7.863 | 0.1533 | 9.368 | 3.1893 | 0.9672 | 0 | 0.0273 | 99.0011 | 0.0023 | 98.9988 | 12918 | 1657 | 67 |  |  | CRA1A Pt 6 | 851.27 | 12.3335 | 6 | 2020-06-30 14:33 | Glass (on the basis of 24 O)
1 / 7 . | 0.399 | 51.4537 | 2.27 | 17.4543 | 0 | 0.0253 | 4.9826 | 7.7837 | 0.1732 | 10.0507 | 3.0655 | 0.8592 | 0 | 0.5451 | 99.0624 | 0.0454 | 99.0169 | 12717 | 1333 | 63 |  |  | CRA1A Pt 7 | 1202.14 | 12.583 | 7 | 2020-06-30 14:38 | Glass (on the basis of 24 O)
1 / 8 . | 0.3615 | 50.4176 | 2.5144 | 16.6877 | 0 | 0.0117 | 5.4825 | 7.6369 | 0.1825 | 10.8779 | 2.765 | 0.7922 | 0.0213 | 0.8082 | 98.5595 | 0.0727 | 98.4867 | 12395 | 1333 | 62 |  |  | CRA1A Pt 8 | 1310.81 | 12.7073 | 8 | 2020-06-30 14:43 | Glass (on the basis of 24 O)
1 / 9 . | 0.3717 | 51.0066 | 2.488 | 16.5255 | 0 | 0.0126 | 5.2475 | 7.7362 | 0.1768 | 10.5473 | 2.702 | 0.8217 | 0 | 0.4108 | 98.0467 | 0.0343 | 98.0124 | 12132 | 996 | 56 |  |  | CRA1A Pt 9 | 1731.88 | 12.4963 | 9 | 2020-06-30 14:49 | Glass (on the basis of 24 O)
1 / 10 . | 0.3336 | 52.2246 | 1.9625 | 17.9222 | 0 | 0.0118 | 5.1197 | 8.174 | 0.1398 | 9.181 | 2.8901 | 0.8338 | 0 | 0.2964 | 99.0894 | 0.0247 | 99.0647 | 12435 | 796 | 59 |  |  | CRA1A Pt 10 | 1794.78 | 12.4096 | 10 | 2020-06-30 14:54 | Glass (on the basis of 24 O)
1 / 11 . | 0.4169 | 51.0604 | 2.0524 | 18.0915 | 0 | 0.0326 | 4.8169 | 7.7511 | 0.1659 | 9.615 | 3.1389 | 1.0073 | 0.0118 | 0.1224 | 98.2831 | 0.0131 | 98.2699 | 12654 | 509 | 65 |  |  | CRA1A Pt 11 | 2023.44 | 12.3144 | 11 | 2020-06-30 14:59 | Glass (on the basis of 24 O)
1 / 12 . | 0.356 | 51.7521 | 1.9113 | 19.6313 | 0 | 0.0465 | 3.813 | 8.6369 | 0.1099 | 8.3007 | 3.4269 | 0.9985 | 0.0107 | 0.1316 | 99.1255 | 0.0137 | 99.1118 | 12804 | 223 | 65 |  |  | CRA1A Pt 12 | 2289.78 | 12.2989 | 12 | 2020-06-30 15:04 | Glass (on the basis of 24 O)
1 / 13 . | 0.4268 | 51.3616 | 1.9256 | 19.0333 | 0 | 0 | 4.346 | 7.8867 | 0.1287 | 8.7382 | 3.3193 | 0.9654 | 0.0032 | 0.0323 | 98.167 | 0.0035 | 98.1635 | 12442 | 201 | 62 |  |  | CRA1A Pt 13 | 2366.97 | 12.1646 | 13 | 2020-06-30 15:10 | Glass (on the basis of 24 O)
1 / 14 . | 0.3357 | 51.8861 | 1.8946 | 17.7397 | 0 | 0.0146 | 5.268 | 8.061 | 0.1647 | 8.6605 | 2.8707 | 0.8109 | 0.0021 | 0.3785 | 98.0871 | 0.0321 | 98.055 | 12188 | -217 | 55 |  |  | CRA1A Pt 14 | 2835.88 | 12.2611 | 14 | 2020-06-30 15:15 | Glass (on the basis of 24 O)
1 / 15 . | 0.3567 | 52.5612 | 1.9763 | 17.2778 | 0 | 0.0146 | 5.9933 | 7.7947 | 0.1445 | 8.5037 | 3.1999 | 0.7 | 0.0107 | 0.379 | 98.9123 | 0.0343 | 98.878 | 12510 | -338 | 55 |  |  | CRA1A Pt 15 | 2882.61 | 12.3094 | 15 | 2020-06-30 15:20 | Glass (on the basis of 24 O)
1 / 16 . | 0.4383 | 51.6773 | 2.265 | 17.5333 | 0 | 0.0308 | 5.0843 | 7.7924 | 0.1532 | 9.788 | 3.0487 | 0.9074 | 0.0043 | 0.1895 | 98.9126 | 0.0169 | 98.8958 | 13869 | -501 | 65 |  |  | CRA1A Pt 16 | 3135.67 | 12.4293 | 16 | 2020-06-30 15:26 | Glass (on the basis of 24 O)
1 / 17 . | 0.3753 | 51.512 | 2.241 | 17.8377 | 0 | 0.0145 | 4.9796 | 7.6946 | 0.1396 | 9.6854 | 2.9235 | 0.9706 | 0.0118 | 0.2737 | 98.6591 | 0.0258 | 98.6333 | 13707 | -371 | 65 |  |  | CRA1A Pt 17 | 2967.44 | 12.4118 | 17 | 2020-06-30 15:31 | Glass (on the basis of 24 O)
1 / 18 . | 0.4622 | 52.6415 | 2.2413 | 17.772 | 0 | 0.0309 | 4.4355 | 7.5124 | 0.1338 | 9.3647 | 3.3419 | 1.0481 | 0 | 0 | 98.9842 | 0 | 98.9842 | 13714 | -132 | 65 |  |  | CRA1A Pt 18 | 2738.22 | 12.3082 | 18 | 2020-06-30 15:36 | Glass (on the basis of 24 O)
1 / 19 . | 0.4102 | 51.2887 | 2.3195 | 17.6497 | 0 | 0.038 | 4.8307 | 7.8059 | 0.1754 | 10.4374 | 3.255 | 0.9126 | 0.0171 | 0.2386 | 99.3789 | 0.0242 | 99.3547 | 13546 | 162 | 65 |  |  | CRA1A Pt 19 | 2411.37 | 12.5748 | 19 | 2020-06-30 15:41 | Glass (on the basis of 24 O)
1 / 20 . | 0.5268 | 52.2072 | 2.2533 | 18.1767 | 0 | 0 | 3.8649 | 7.7576 | 0.169 | 9.5313 | 3.3936 | 1.0645 | 0.0097 | 0.0505 | 99.0051 | 0.0066 | 98.9985 | 13450 | 467 | 65 |  |  | CRA1A Pt 20 | 2092.47 | 12.3729 | 20 | 2020-06-30 15:47 | Glass (on the basis of 24 O)
1 / 21 . | 0.3691 | 53.975 | 1.8089 | 19.4089 | 0 | 0.0046 | 3.2097 | 7.4977 | 0.1176 | 7.8614 | 3.7072 | 1.1366 | 0 | 0 | 99.0967 | 0 | 99.0967 | 13274 | 642 | 65 |  |  | CRA1A Pt 21 | 1887.05 | 12.1321 | 21 | 2020-06-30 15:52 | Glass (on the basis of 24 O)
1 / 22 . | 0.4456 | 51.6666 | 2.6415 | 17.3674 | 0 | 0.0163 | 4.6645 | 7.4868 | 0.1845 | 10.4304 | 3.1111 | 0.9373 | 0.015 | 0.1074 | 99.0742 | 0.0127 | 99.0615 | 13148 | 957 | 65 |  |  | CRA1A Pt 22 | 1558.09 | 12.5024 | 22 | 2020-06-30 15:57 | Glass (on the basis of 24 O)
1 / 23 . | 0.5289 | 52.6888 | 2.2606 | 18.4221 | 0 | 0.02 | 3.917 | 7.4507 | 0.1188 | 9.1268 | 3.5287 | 1.1472 | 0.0097 | 0.0539 | 99.2729 | 0.0069 | 99.266 | 13295 | 957 | 65 |  |  | CRA1A Pt 23 | 1580.71 | 12.3436 | 23 | 2020-06-30 16:03 | Glass (on the basis of 24 O)
1 / 24 . | 0.2743 | 52.3224 | 1.744 | 19.7103 | 0 | 0.0428 | 4.2593 | 7.9796 | 0.1438 | 8.6635 | 3.2889 | 0.9542 | 0 | 0.0232 | 99.4064 | 0.0019 | 99.4045 | 14045 | 1220 | 67 |  |  | CRA1A Pt 24 | 1669.74 | 12.2874 | 24 | 2020-06-30 16:08 | Glass (on the basis of 24 O)
1 / 25 . | 0.433 | 52.326 | 2.0919 | 19.3009 | 0 | 0.0355 | 4.0529 | 7.5545 | 0.1362 | 9.0904 | 3.2705 | 1.0101 | 0.0075 | 0.0639 | 99.3733 | 0.0072 | 99.3661 | 14070 | 927 | 67 |  |  | CRA1A Pt 25 | 1918.68 | 12.3436 | 25 | 2020-06-30 16:13 | Glass (on the basis of 24 O)
1 / 26 . | 0.3832 | 51.1307 | 2.1531 | 17.6165 | 0 | 0.0508 | 4.9186 | 7.7997 | 0.1456 | 9.5223 | 2.9856 | 0.8984 | 0.0075 | 0.7755 | 98.3874 | 0.0665 | 98.3209 | 14068 | 496 | 72 |  |  | CRA1A Pt 26 | 2285.57 | 12.5209 | 26 | 2020-06-30 16:18 | Glass (on the basis of 24 O)
1 / 27 . | 0.3565 | 51.9382 | 2.1417 | 17.5524 | 0 | 0.019 | 5.0338 | 7.9766 | 0.1553 | 9.5144 | 3.048 | 0.9701 | 0 | 0.3346 | 99.0407 | 0.0279 | 99.0128 | 14186 | 255 | 70 |  |  | CRA1A Pt 27 | 2553.71 | 12.4639 | 27 | 2020-06-30 16:24 | Glass (on the basis of 24 O)
1 / 28 . | 0.446 | 51.3249 | 2.2552 | 17.4129 | 0 | 0 | 5.1721 | 8.0111 | 0.1298 | 9.791 | 2.9714 | 0.9003 | 0.0128 | 0.2528 | 98.6803 | 0.0243 | 98.656 | 14675 | 218 | 70 |  |  | CRA1A Pt 28 | 2847.45 | 12.431 | 28 | 2020-06-30 16:29 | Glass (on the basis of 24 O)
1 / 29 . | 0.3877 | 51.7886 | 2.1983 | 17.2209 | 0 | 0.029 | 5.3802 | 8.0017 | 0.1524 | 10.2587 | 2.9886 | 0.9008 | 0 | 0.2083 | 99.5153 | 0.0174 | 99.4979 | 15481 | 218 | 66 |  |  | CRA1A Pt 29 | 3389.69 | 12.5586 | 29 | 2020-06-30 16:34 | Glass (on the basis of 24 O)
1 / 30 . | 0.5114 | 52.6653 | 2.1806 | 18.5848 | 0 | 0.0082 | 4.2334 | 7.6769 | 0.1023 | 9.2592 | 3.1552 | 0.989 | 0 | 0.0572 | 99.4235 | 0.0048 | 99.4187 | 15457 | 500 | 66 |  |  | CRA1A Pt 30 | 3187.41 | 12.3702 | 30 | 2020-06-30 16:40 | Glass (on the basis of 24 O)
Note on X444: [Threaded comment] Your version of Excel allows you to read this threaded comment; however, any edits to it will get removed if the file is opened in a newer version of Excel. Learn more: https://go.microsoft.com/fwlink/?linkid=870924 Comment: Allen ran refused bead em 7/1 - Data Used